## Dataset
Biaxial Strain | PSI | outer electrons A | outer electrons B | Unit cell volume | WEN | WIE | WAR | GCN | Eads | label | Binding site | Material | adsorbate
0 | 62.6943 | 11 | 11 | 17.28523 | 1.93 | 7.576234 | 160 | 5.25 | -1.006922 | 1 | fcc | Ag | O
0 | 62.6943 | 11 | 11 | 17.28523 | 1.93 | 7.576234 | 160 | 3.25 | -0.8969742 | 1 | hcp | Ag | O
0 | 62.6943 | 11 | 11 | 17.28523 | 1.93 | 7.576234 | 160 | 0.75 | 0.4967934 | 1 | ontop | Ag | O
0 | 50.41667 | 11 | 11 | 18.14474 | 2.4 | 9.225553 | 135 | 5.25 | -0.6124561 | 2 | fcc | Au | O
0 | 50.41667 | 11 | 11 | 18.14474 | 2.4 | 9.225553 | 135 | 3.25 | -0.3490295 | 2 | hcp | Au | O
0 | 50.41667 | 11 | 11 | 18.14474 | 2.4 | 9.225553 | 135 | 0.75 | 0.8707606 | 2 | ontop | Au | O
0 | 85.2071 | 12 | 12 | 44.61504 | 1.69 | 8.993822 | 155 | 5.25 | -1.824276 | 3 | fcc | Cd | O
0 | 85.2071 | 12 | 12 | 44.61504 | 1.69 | 8.993822 | 155 | 3.25 | -1.874586 | 3 | hcp | Cd | O
0 | 43.08511 | 9 | 9 | 21.28027 | 1.88 | 7.88101 | 135 | 5.25 | -2.962638 | 4 | fcc | Co | O
0 | 43.08511 | 9 | 9 | 21.28027 | 1.88 | 7.88101 | 135 | 0.75 | -1.599746 | 4 | ontop | Co | O
0 | 63.68421 | 11 | 11 | 11.446 | 1.9 | 7.72638 | 135 | 5.25 | -2.309907 | 5 | fcc | Cu | O
0 | 63.68421 | 11 | 11 | 11.446 | 1.9 | 7.72638 | 135 | 3.25 | -2.167476 | 5 | hcp | Cu | O
0 | 63.68421 | 11 | 11 | 11.446 | 1.9 | 7.72638 | 135 | 0.75 | -0.4513005 | 5 | ontop | Cu | O
0 | 34.97268 | 8 | 8 | 23.46817 | 1.83 | 7.9024678 | 140 | 3.25 | -3.893314 | 6 | hollow | Fe | O
0 | 34.97268 | 8 | 8 | 23.46817 | 1.83 | 7.9024678 | 140 | 0.75 | -2.319257 | 6 | ontop | Fe | O
0 | 34.97268 | 8 | 8 | 23.46817 | 1.83 | 7.9024678 | 140 | 1.5 | -3.447218 | 6 | shortbridge | Fe | O
0 | 12.30769 | 4 | 4 | 44.52724 | 1.3 | 6.82507 | 155 | 5.25 | -6.712608 | 7 | fcc | Hf | O
0 | 12.30769 | 4 | 4 | 44.52724 | 1.3 | 6.82507 | 155 | 3.25 | -6.241115 | 7 | hcp | Hf | O
0 | 12.30769 | 4 | 4 | 44.52724 | 1.3 | 6.82507 | 155 | 0.75 | -3.740205 | 7 | ontop | Hf | O
0 | 36.81818 | 9 | 9 | 14.31038 | 2.2 | 8.96702 | 135 | 5.25 | -2.249272 | 8 | fcc | Ir | O
0 | 36.81818 | 9 | 9 | 14.31038 | 2.2 | 8.96702 | 135 | 3.25 | -2.032341 | 8 | hcp | Ir | O
0 | 36.81818 | 9 | 9 | 14.31038 | 2.2 | 8.96702 | 135 | 0.75 | -1.155887 | 8 | ontop | Ir | O
0 | 16.66667 | 6 | 6 | 15.89163 | 2.16 | 7.09243 | 145 | 3.25 | -4.713732 | 9 | hollow | Mo | O
0 | 16.66667 | 6 | 6 | 15.89163 | 2.16 | 7.09243 | 145 | 2.5 | -4.576127 | 9 | longbridge | Mo | O
0 | 16.66667 | 6 | 6 | 15.89163 | 2.16 | 7.09243 | 145 | 0.75 | -3.500558 | 9 | ontop | Mo | O
0 | 16.66667 | 6 | 6 | 15.89163 | 2.16 | 7.09243 | 145 | 1.5 | -4.056127 | 9 | shortbridge | Mo | O
0 | 15.625 | 5 | 5 | 18.25807 | 1.6 | 6.75885 | 145 | 3.25 | -5.213091 | 10 | hollow | Nb | O
0 | 15.625 | 5 | 5 | 18.25807 | 1.6 | 6.75885 | 145 | 2.5 | -5.05431 | 10 | longbridge | Nb | O
0 | 15.625 | 5 | 5 | 18.25807 | 1.6 | 6.75885 | 145 | 0.75 | -3.29942 | 10 | ontop | Nb | O
0 | 15.625 | 5 | 5 | 18.25807 | 1.6 | 6.75885 | 145 | 1.5 | -4.612437 | 10 | shortbridge | Nb | O
0 | 52.35602 | 10 | 10 | 10.49202 | 1.91 | 7.639877 | 135 | 5.25 | -2.757162 | 11 | fcc | Ni | O
0 | 52.35602 | 10 | 10 | 10.49202 | 1.91 | 7.639877 | 135 | 3.25 | -2.658164 | 11 | hcp | Ni | O
0 | 52.35602 | 10 | 10 | 10.49202 | 1.91 | 7.639877 | 135 | 0.75 | -0.9260685 | 11 | ontop | Ni | O
0 | 29.09091 | 8 | 8 | 28.2548 | 2.2 | 8.43823 | 130 | 5.25 | -2.918171 | 12 | fcc | Os | O
0 | 29.09091 | 8 | 8 | 28.2548 | 2.2 | 8.43823 | 130 | 3.25 | -3.350024 | 12 | hcp | Os | O
0 | 29.09091 | 8 | 8 | 28.2548 | 2.2 | 8.43823 | 130 | 0.75 | -2.154132 | 12 | ontop | Os | O
0 | 45.45455 | 10 | 10 | 15.02799 | 2.2 | 8.33686 | 140 | 5.25 | -1.792101 | 13 | fcc | Pd | O
0 | 45.45455 | 10 | 10 | 15.02799 | 2.2 | 8.33686 | 140 | 3.25 | -1.616515 | 13 | hcp | Pd | O
0 | 45.45455 | 10 | 10 | 15.02799 | 2.2 | 8.33686 | 140 | 0.75 | -0.2112951 | 13 | ontop | Pd | O
0 | 45.45455 | 10 | 10 | 15.32745 | 2.2 | 8.95883 | 135 | 5.25 | -1.793321 | 14 | fcc | Pt | O
0 | 45.45455 | 10 | 10 | 15.32745 | 2.2 | 8.95883 | 135 | 0.75 | -0.3609267 | 14 | ontop | Pt | O
0 | 25.78947 | 7 | 7 | 29.62658 | 1.9 | 7.83352 | 135 | 5.25 | -3.621351 | 15 | fcc | Re | O
0 | 25.78947 | 7 | 7 | 29.62658 | 1.9 | 7.83352 | 135 | 3.25 | -4.231656 | 15 | hcp | Re | O
0 | 25.78947 | 7 | 7 | 29.62658 | 1.9 | 7.83352 | 135 | 0.75 | -3.189644 | 15 | ontop | Re | O
0 | 35.52632 | 9 | 9 | 13.78278 | 2.28 | 7.4589 | 135 | 5.25 | -2.588099 | 16 | fcc | Rh | O
0 | 35.52632 | 9 | 9 | 13.78278 | 2.28 | 7.4589 | 135 | 3.25 | -2.467094 | 16 | hcp | Rh | O
0 | 35.52632 | 9 | 9 | 13.78278 | 2.28 | 7.4589 | 135 | 0.75 | -1.181568 | 16 | ontop | Rh | O
0 | 29.09091 | 8 | 8 | 27.10235 | 2.2 | 7.3605 | 130 | 5.25 | -2.971607 | 17 | fcc | Ru | O
0 | 29.09091 | 8 | 8 | 27.10235 | 2.2 | 7.3605 | 130 | 3.25 | -3.449231 | 17 | hcp | Ru | O
0 | 29.09091 | 8 | 8 | 27.10235 | 2.2 | 7.3605 | 130 | 0.75 | -1.997324 | 17 | ontop | Ru | O
0 | 16.66667 | 5 | 5 | 18.12997 | 1.5 | 7.54957 | 145 | 3.25 | -5.431658 | 18 | hollow | Ta | O
0 | 16.66667 | 5 | 5 | 18.12997 | 1.5 | 7.54957 | 145 | 2.5 | -5.220392 | 18 | longbridge | Ta | O
0 | 16.66667 | 5 | 5 | 18.12997 | 1.5 | 7.54957 | 145 | 0.75 | -3.307666 | 18 | ontop | Ta | O
0 | 16.66667 | 5 | 5 | 18.12997 | 1.5 | 7.54957 | 145 | 1.5 | -4.882803 | 18 | shortbridge | Ta | O
0 | 23.33333 | 7 | 7 | 28.50338 | 2.1 | 7.119381 | 135 | 5.25 | -3.553901 | 19 | fcc | Tc | O
0 | 23.33333 | 7 | 7 | 28.50338 | 2.1 | 7.119381 | 135 | 3.25 | -4.230693 | 19 | hcp | Tc | O
0 | 23.33333 | 7 | 7 | 28.50338 | 2.1 | 7.119381 | 135 | 0.75 | -2.846071 | 19 | ontop | Tc | O
0 | 15.33742 | 5 | 5 | 13.26378 | 1.63 | 6.746187 | 135 | 1 | -5.052647 | 20 | bridge | V | O
0 | 15.33742 | 5 | 5 | 13.26378 | 1.63 | 6.746187 | 135 | 3 | -6.030981 | 20 | hollow | V | O
0 | 15.33742 | 5 | 5 | 13.26378 | 1.63 | 6.746187 | 135 | 0.5 | -4.170989 | 20 | ontop | V | O
0 | 21.17647 | 6 | 6 | 15.93226 | 1.7 | 7.86403 | 135 | 3.25 | -4.6946 | 21 | hollow | W | O
0 | 21.17647 | 6 | 6 | 15.93226 | 1.7 | 7.86403 | 135 | 2.5 | -4.53239 | 21 | longbridge | W | O
0 | 21.17647 | 6 | 6 | 15.93226 | 1.7 | 7.86403 | 135 | 0.75 | -3.562261 | 21 | ontop | W | O
0 | 21.17647 | 6 | 6 | 15.93226 | 1.7 | 7.86403 | 135 | 1.5 | -4.039542 | 21 | shortbridge | W | O
0 | 7.377049 | 3 | 3 | 67.55563 | 1.22 | 6.21726 | 180 | 0.75 | -3.867562 | 22 | ontop | Y | O
0 | 87.27273 | 12 | 12 | 28.84511 | 1.65 | 9.394199 | 135 | 5.25 | -2.162364 | 23 | fcc | Zn | O
0 | 87.27273 | 12 | 12 | 28.84511 | 1.65 | 9.394199 | 135 | 3.25 | -2.22304 | 23 | hcp | Zn | O
0 | 12.03008 | 4 | 4 | 46.99932 | 1.33 | 6.6339 | 155 | 5.25 | -6.340959 | 24 | fcc | Zr | O
0 | 12.03008 | 4 | 4 | 46.99932 | 1.33 | 6.6339 | 155 | 3.25 | -6.040782 | 24 | hcp | Zr | O
0 | 12.03008 | 4 | 4 | 46.99932 | 1.33 | 6.6339 | 155 | 0.75 | -3.64934 | 24 | ontop | Zr | O
0 | 11.04215 | 3 | 9 | 22.41153 | 1.745 | 6.9333892 | 130 | 3.25 | -3.558826 | 25 | threefoldAAB | AlCo | O
0 | 10.3004 | 3 | 8 | 23.03979 | 1.72 | 6.9441181 | 132.5 | 2.5 | -3.661427 | 26 | longbridgeA | AlFe | O
0 | 7.263995 | 3 | 8 | 23.03979 | 1.72 | 6.9441181 | 132.5 | 0.75 | -1.872202 | 26 | ontopB | AlFe | O
0 | 13.98211 | 3 | 8 | 23.03979 | 1.72 | 6.9441181 | 132.5 | 1.5 | -3.94556 | 26 | shortbridge-d | AlFe | O
0 | 10.3004 | 3 | 8 | 23.03979 | 1.72 | 6.9441181 | 132.5 | 3.25 | -3.948659 | 26 | threefoldAAB-d | AlFe | O
0 | 18.97979 | 3 | 8 | 23.03979 | 1.72 | 6.9441181 | 132.5 | 3.25 | -3.522704 | 26 | threefoldABB | AlFe | O
0 | 10.47849 | 3 | 9 | 26.85325 | 1.905 | 7.4763942 | 130 | 3.25 | -3.101393 | 27 | threefoldAAB-d | AlIr | O
0 | 11.78329 | 3 | 10 | 23.38657 | 1.76 | 6.8128227 | 130 | 2.5 | -3.403086 | 28 | longbridgeA | AlNi | O
0 | 24.838 | 3 | 10 | 23.38657 | 1.76 | 6.8128227 | 130 | 2.5 | -2.071414 | 28 | longbridgeB | AlNi | O
0 | 11.78329 | 3 | 10 | 23.38657 | 1.76 | 6.8128227 | 130 | 3.25 | -3.571419 | 28 | threefoldAAB | AlNi | O
0 | 10.35447 | 3 | 9 | 26.39232 | 1.945 | 6.7223342 | 130 | 3.25 | -1.605875 | 29 | threefoldAAB | AlRh | O
0 | 9.687168 | 3 | 8 | 26.53013 | 1.905 | 6.6731342 | 127.5 | 2.5 | -3.220921 | 30 | longbridgeA | AlRu | O
0 | 16.78715 | 3 | 8 | 26.53013 | 1.905 | 6.6731342 | 127.5 | 2.5 | -2.625023 | 30 | longbridgeB | AlRu | O
0 | 7.0754 | 3 | 8 | 26.53013 | 1.905 | 6.6731342 | 127.5 | 0.75 | -2.111226 | 30 | ontopB | AlRu | O
0 | 16.78715 | 3 | 8 | 26.53013 | 1.905 | 6.6731342 | 127.5 | 3.25 | -3.232663 | 30 | threefoldABB | AlRu | O
0 | 4.324947 | 2 | 3 | 56.77211 | 1.39 | 5.9497552 | 167.5 | 2.5 | -3.986213 | 31 | longbridgeA | CaIn | O
0 | 4.676293 | 2 | 3 | 56.77211 | 1.39 | 5.9497552 | 167.5 | 2.5 | -3.800202 | 31 | longbridgeB | CaIn | O
0 | 4.136162 | 2 | 3 | 56.77211 | 1.39 | 5.9497552 | 167.5 | 0.75 | -1.716506 | 31 | ontopB | CaIn | O
0 | 4.324947 | 2 | 3 | 56.77211 | 1.39 | 5.9497552 | 167.5 | 3.25 | -4.366196 | 31 | threefoldAAB | CaIn | O
0 | 8.992886 | 2 | 10 | 43.08428 | 1.6 | 7.2250076 | 160 | 2.5 | -2.933001 | 32 | longbridgeA | CaPd | O
0 | 20.218 | 2 | 10 | 43.08428 | 1.6 | 7.2250076 | 160 | 2.5 | -3.80895 | 32 | longbridgeB | CaPd | O
0 | 32.12101 | 2 | 10 | 43.08428 | 1.6 | 7.2250076 | 160 | 0.75 | -0.3887189 | 32 | ontopA | CaPd | O
0 | 8.992886 | 2 | 10 | 43.08428 | 1.6 | 7.2250076 | 160 | 3.25 | -3.636073 | 32 | threefoldAAB-d | CaPd | O
0 | 56.91328 | 11 | 10 | 26.47471 | 2.05 | 8.03162 | 137.5 | 2.5 | -1.458218 | 33 | longbridgeA | CuPd | O
0 | 50.86224 | 11 | 10 | 26.47471 | 2.05 | 8.03162 | 137.5 | 2.5 | -1.165997 | 33 | longbridgeB | CuPd | O
0 | 47.69791 | 11 | 10 | 26.47471 | 2.05 | 8.03162 | 137.5 | 0.75 | -0.04094274 | 33 | ontopA | CuPd | O
0 | 60.68896 | 11 | 10 | 26.47471 | 2.05 | 8.03162 | 137.5 | 0.75 | -0.07393022 | 33 | ontopB | CuPd | O
0 | 56.91328 | 11 | 10 | 26.47471 | 2.05 | 8.03162 | 137.5 | 3.25 | -1.626872 | 33 | threefoldAAB | CuPd | O
0 | 50.86224 | 11 | 10 | 26.47471 | 2.05 | 8.03162 | 137.5 | 3.25 | -1.57484 | 33 | threefoldABB | CuPd | O
0 | 96.09019 | 12 | 11 | 40.56849 | 1.56 | 6.832715 | 155 | 2.5 | -5.35907 | 34 | longbridgeA | DyCu | O
0 | 41.29929 | 12 | 3 | 52.43315 | 1.5 | 5.8627026 | 165 | 2.5 | -5.598676 | 35 | longbridgeA | DyIn | O
0 | 34.90851 | 12 | 2 | 54.13365 | 1.265 | 6.7926425 | 162.5 | 2.5 | -6.044814 | 36 | longbridgeA | DyMg | O
0 | 10.32429 | 12 | 2 | 54.13365 | 1.265 | 6.7926425 | 162.5 | 2.5 | -5.736687 | 36 | longbridgeB | DyMg | O
0 | 5.146756 | 12 | 2 | 54.13365 | 1.265 | 6.7926425 | 162.5 | 0.75 | -3.529678 | 36 | ontopA | DyMg | O
0 | 34.90851 | 12 | 2 | 54.13365 | 1.265 | 6.7926425 | 162.5 | 3.25 | -6.309292 | 36 | threefoldAAB | DyMg | O
0 | 10.32429 | 12 | 2 | 54.13365 | 1.265 | 6.7926425 | 162.5 | 3.25 | -5.736327 | 36 | threefoldABB | DyMg | O
0 | 85.87384 | 12 | 10 | 42.31191 | 1.71 | 7.137955 | 157.5 | 3.25 | -5.150657 | 37 | threefoldAAB | DyPd | O
0 | 79.10158 | 12 | 9 | 39.40001 | 1.75 | 6.698975 | 155 | 2.5 | -4.251139 | 38 | longbridgeA | DyRh | O
0 | 53.0112 | 12 | 9 | 39.40001 | 1.75 | 6.698975 | 155 | 2.5 | -3.957216 | 38 | longbridgeB | DyRh | O
0 | 42.17386 | 12 | 9 | 39.40001 | 1.75 | 6.698975 | 155 | 0.75 | -1.77964 | 38 | ontopA | DyRh | O
0 | 79.10158 | 12 | 9 | 39.40001 | 1.75 | 6.698975 | 155 | 3.25 | -4.677949 | 38 | threefoldAAB | DyRh | O
0 | 106.732 | 12 | 12 | 44.55035 | 1.435 | 7.6666245 | 155 | 2.5 | -5.689784 | 39 | longbridgeA | DyZn | O
0 | 35.15626 | 8 | 9 | 26.78706 | 2.055 | 7.6806839 | 137.5 | 3.25 | -3.063592 | 40 | threefoldAAB | FeRh | O
0 | 10.21296 | 3 | 9 | 23.08167 | 1.845 | 6.9401559 | 132.5 | 3.25 | -2.899066 | 41 | threefoldAAB | GaCo | O
0 | 9.691628 | 3 | 9 | 27.77685 | 2.005 | 7.4831609 | 132.5 | 2.5 | -1.577956 | 42 | longbridgeA | GaIr | O
0 | 18.88989 | 3 | 9 | 27.77685 | 2.005 | 7.4831609 | 132.5 | 3.25 | -1.491072 | 42 | threefoldABB | GaIr | O
0 | 9.576923 | 3 | 9 | 27.16738 | 2.045 | 6.7291009 | 132.5 | 2.5 | -1.771158 | 43 | longbridgeA | GaRh | O
0 | 9.576923 | 3 | 9 | 27.16738 | 2.045 | 6.7291009 | 132.5 | 3.25 | -1.888165 | 43 | threefoldAAB | GaRh | O
0 | 18.4454 | 3 | 9 | 27.16738 | 2.045 | 6.7291009 | 132.5 | 3.25 | -1.539723 | 43 | threefoldABB | GaRh | O
0 | 16.3947 | 4 | 8 | 34.12148 | 1.75 | 7.63165 | 142.5 | 2.5 | -4.838962 | 44 | longbridgeA | HfOs | O
0 | 21.83888 | 4 | 8 | 34.12148 | 1.75 | 7.63165 | 142.5 | 2.5 | -3.47187 | 44 | longbridgeB | HfOs | O
0 | 25.72697 | 4 | 8 | 34.12148 | 1.75 | 7.63165 | 142.5 | 0.75 | -2.549521 | 44 | ontopA | HfOs | O
0 | 13.91699 | 4 | 8 | 34.12148 | 1.75 | 7.63165 | 142.5 | 0.75 | -2.38203 | 44 | ontopB | HfOs | O
0 | 16.3947 | 4 | 8 | 34.12148 | 1.75 | 7.63165 | 142.5 | 3.25 | -5.124296 | 44 | threefoldAAB | HfOs | O
0 | 21.83888 | 4 | 8 | 34.12148 | 1.75 | 7.63165 | 142.5 | 3.25 | -3.707878 | 44 | threefoldABB | HfOs | O
0 | 17.52405 | 4 | 9 | 34.29793 | 1.79 | 7.141985 | 145 | 2.5 | -5.43511 | 45 | longbridgeA | HfRh | O
0 | 24.95125 | 4 | 9 | 34.29793 | 1.79 | 7.141985 | 145 | 2.5 | -3.261313 | 45 | longbridgeB | HfRh | O
0 | 30.53392 | 4 | 9 | 34.29793 | 1.79 | 7.141985 | 145 | 0.75 | -3.695771 | 45 | ontopA | HfRh | O
0 | 14.32004 | 4 | 9 | 34.29793 | 1.79 | 7.141985 | 145 | 0.75 | -0.8886308 | 45 | ontopB | HfRh | O
0 | 17.52405 | 4 | 9 | 34.29793 | 1.79 | 7.141985 | 145 | 3.25 | -5.647374 | 45 | threefoldAAB | HfRh | O
0 | 24.95125 | 4 | 9 | 34.29793 | 1.79 | 7.141985 | 145 | 3.25 | -3.538675 | 45 | threefoldABB | HfRh | O
0 | 16.3947 | 4 | 8 | 33.54606 | 1.75 | 7.092785 | 142.5 | 2.5 | -5.170523 | 46 | longbridgeA | HfRu | O
0 | 21.83888 | 4 | 8 | 33.54606 | 1.75 | 7.092785 | 142.5 | 2.5 | -3.666785 | 46 | longbridgeB | HfRu | O
0 | 25.72697 | 4 | 8 | 33.54606 | 1.75 | 7.092785 | 142.5 | 0.75 | -2.969309 | 46 | ontopA | HfRu | O
0 | 13.91699 | 4 | 8 | 33.54606 | 1.75 | 7.092785 | 142.5 | 0.75 | -1.825146 | 46 | ontopB | HfRu | O
0 | 16.3947 | 4 | 8 | 33.54606 | 1.75 | 7.092785 | 142.5 | 3.25 | -5.321808 | 46 | threefoldAAB | HfRu | O
0 | 21.83888 | 4 | 8 | 33.54606 | 1.75 | 7.092785 | 142.5 | 3.25 | -3.853539 | 46 | threefoldABB | HfRu | O
0 | 10.51334 | 3 | 10 | 35.02628 | 1.99 | 7.0616076 | 147.5 | 2.5 | -1.4318 | 47 | longbridgeA | InPd | O
0 | 21.86045 | 3 | 10 | 35.02628 | 1.99 | 7.0616076 | 147.5 | 3.25 | -1.0573 | 47 | threefoldABB | InPd | O
0 | 9.684229 | 3 | 9 | 33.06613 | 2.03 | 6.6226276 | 145 | 2.5 | -1.177202 | 48 | longbridgeA | InRh | O
0 | 6.68011 | 3 | 9 | 33.06613 | 2.03 | 6.6226276 | 145 | 0.75 | -0.6173463 | 48 | ontopB | InRh | O
0 | 18.54845 | 3 | 9 | 33.06613 | 2.03 | 6.6226276 | 145 | 3.25 | -1.306553 | 48 | threefoldABB | InRh | O
0 | 7.511354 | 2 | 10 | 31.41642 | 1.755 | 7.9915475 | 145 | 2.5 | -2.664582 | 49 | longbridgeA | MgPd | O
0 | 18.47769 | 2 | 10 | 31.41642 | 1.755 | 7.9915475 | 145 | 2.5 | -1.873642 | 49 | longbridgeB | MgPd | O
0 | 7.511354 | 2 | 10 | 31.41642 | 1.755 | 7.9915475 | 145 | 3.25 | -2.925961 | 49 | threefoldAAB | MgPd | O
0 | 6.918987 | 2 | 9 | 29.41352 | 1.795 | 7.5525675 | 142.5 | 2.5 | -2.537435 | 50 | longbridgeA | MgRh | O
0 | 15.67821 | 2 | 9 | 29.41352 | 1.795 | 7.5525675 | 142.5 | 2.5 | -3.062484 | 50 | longbridgeB | MgRh | O
0 | 25.02065 | 2 | 9 | 29.41352 | 1.795 | 7.5525675 | 142.5 | 0.75 | -0.2953229 | 50 | ontopA | MgRh | O
0 | 4.335511 | 2 | 9 | 29.41352 | 1.795 | 7.5525675 | 142.5 | 0.75 | -1.626322 | 50 | ontopB | MgRh | O
0 | 6.918987 | 2 | 9 | 29.41352 | 1.795 | 7.5525675 | 142.5 | 3.25 | -2.910814 | 50 | threefoldAAB | MgRh | O
0 | 3.951485 | 2 | 3 | 46.51816 | 1.335 | 7.1038625 | 155 | 2.5 | -5.545776 | 51 | longbridgeA | MgSc | O
0 | 5.113661 | 2 | 3 | 46.51816 | 1.335 | 7.1038625 | 155 | 2.5 | -6.148075 | 51 | longbridgeB | MgSc | O
0 | 3.410174 | 2 | 3 | 46.51816 | 1.335 | 7.1038625 | 155 | 0.75 | -3.852091 | 51 | ontopB | MgSc | O
0 | 3.951485 | 2 | 3 | 46.51816 | 1.335 | 7.1038625 | 155 | 3.25 | -5.543187 | 51 | threefoldAAB | MgSc | O
0 | 5.113661 | 2 | 3 | 46.51816 | 1.335 | 7.1038625 | 155 | 3.25 | -6.310461 | 51 | threefoldABB | MgSc | O
0 | 24.8405 | 7 | 5 | 23.28998 | 1.59 | 7.0901025 | 137.5 | 2.5 | -4.743113 | 52 | longbridgeA | MnV | O
0 | 19.51895 | 7 | 5 | 23.28998 | 1.59 | 7.0901025 | 137.5 | 2.5 | -5.008237 | 52 | longbridgeB | MnV | O
0 | 17.00692 | 7 | 5 | 23.28998 | 1.59 | 7.0901025 | 137.5 | 0.75 | -3.051138 | 52 | ontopA | MnV | O
0 | 28.50961 | 7 | 5 | 23.28998 | 1.59 | 7.0901025 | 137.5 | 0.75 | -3.452756 | 52 | ontopB | MnV | O
0 | 19.51895 | 7 | 5 | 23.28998 | 1.59 | 7.0901025 | 137.5 | 3.25 | -5.112294 | 52 | threefoldABB | MnV | O
0 | 39.68939 | 6 | 11 | 52.0569 | 1.535 | 6.550617 | 172.5 | 2.5 | -5.430282 | 53 | longbridgeA | NdAg | O
0 | 56.84351 | 6 | 11 | 52.0569 | 1.535 | 6.550617 | 172.5 | 0.75 | -3.267041 | 53 | ontopA | NdAg | O
0 | 49.88285 | 6 | 11 | 52.0569 | 1.535 | 6.550617 | 172.5 | 3.25 | -4.162524 | 53 | threefoldABB | NdAg | O
0 | 14.49421 | 6 | 2 | 58.93084 | 1.225 | 6.5856175 | 167.5 | 2.5 | -5.520312 | 54 | longbridgeA | NdMg | O
0 | 4.263172 | 6 | 2 | 58.93084 | 1.225 | 6.5856175 | 167.5 | 0.75 | -3.215303 | 54 | ontopA | NdMg | O
0 | 22.61796 | 6 | 2 | 58.93084 | 1.225 | 6.5856175 | 167.5 | 0.75 | -2.177329 | 54 | ontopB | NdMg | O
0 | 14.49421 | 6 | 2 | 58.93084 | 1.225 | 6.5856175 | 167.5 | 3.25 | -5.809451 | 54 | threefoldAAB | NdMg | O
0 | 6.652604 | 6 | 2 | 58.93084 | 1.225 | 6.5856175 | 167.5 | 3.25 | -5.570187 | 54 | threefoldABB | NdMg | O
0 | 44.31573 | 6 | 12 | 49.46181 | 1.395 | 7.4595995 | 160 | 2.5 | -5.15021 | 55 | longbridgeA | NdZn | O
0 | 62.18967 | 6 | 12 | 49.46181 | 1.395 | 7.4595995 | 160 | 2.5 | -4.477412 | 55 | longbridgeB | NdZn | O
0 | 75.47617 | 6 | 12 | 49.46181 | 1.395 | 7.4595995 | 160 | 0.75 | -2.832714 | 55 | ontopA | NdZn | O
0 | 14.0027 | 3 | 11 | 40.04039 | 1.645 | 7.068862 | 160 | 2.5 | -5.714711 | 56 | longbridgeA | ScAg | O
0 | 45.46996 | 3 | 11 | 40.04039 | 1.645 | 7.068862 | 160 | 0.75 | -3.545671 | 56 | ontopA | ScAg | O
0 | 29.6292 | 3 | 11 | 40.04039 | 1.645 | 7.068862 | 160 | 3.25 | -3.923918 | 56 | threefoldABB | ScAg | O
0 | 12.35695 | 3 | 9 | 31.02618 | 1.62 | 7.22125 | 147.5 | 2.5 | -4.663965 | 57 | longbridgeA | ScCo | O
0 | 23.07381 | 3 | 9 | 31.02618 | 1.62 | 7.22125 | 147.5 | 2.5 | -5.196242 | 57 | longbridgeB | ScCo | O
0 | 32.9682 | 3 | 9 | 31.02618 | 1.62 | 7.22125 | 147.5 | 0.75 | -2.156458 | 57 | ontopA | ScCo | O
0 | 8.648395 | 3 | 9 | 31.02618 | 1.62 | 7.22125 | 147.5 | 0.75 | -2.9904 | 57 | ontopB | ScCo | O
0 | 12.35695 | 3 | 9 | 31.02618 | 1.62 | 7.22125 | 147.5 | 3.25 | -5.080721 | 57 | threefoldAAB | ScCo | O
0 | 14.07601 | 3 | 11 | 34.03957 | 1.63 | 7.143935 | 147.5 | 2.5 | -5.421047 | 58 | longbridgeA | ScCu | O
0 | 29.94027 | 3 | 11 | 34.03957 | 1.63 | 7.143935 | 147.5 | 2.5 | -4.489462 | 58 | longbridgeB | ScCu | O
0 | 46.08465 | 3 | 11 | 34.03957 | 1.63 | 7.143935 | 147.5 | 0.75 | -3.259392 | 58 | ontopA | ScCu | O
0 | 14.07601 | 3 | 11 | 34.03957 | 1.63 | 7.143935 | 147.5 | 3.25 | -5.446766 | 58 | threefoldAAB | ScCu | O
0 | 11.72618 | 3 | 9 | 33.33607 | 1.78 | 7.764255 | 147.5 | 2.5 | -3.989699 | 59 | longbridgeA | ScIr | O
0 | 20.77827 | 3 | 9 | 33.33607 | 1.78 | 7.764255 | 147.5 | 2.5 | -3.307431 | 59 | longbridgeB | ScIr | O
0 | 28.8126 | 3 | 9 | 33.33607 | 1.78 | 7.764255 | 147.5 | 0.75 | -1.446271 | 59 | ontopA | ScIr | O
0 | 8.456359 | 3 | 9 | 33.33607 | 1.78 | 7.764255 | 147.5 | 0.75 | -1.659429 | 59 | ontopB | ScIr | O
0 | 11.72618 | 3 | 9 | 33.33607 | 1.78 | 7.764255 | 147.5 | 3.25 | -4.464999 | 59 | threefoldAAB | ScIr | O
0 | 13.18635 | 3 | 10 | 31.33083 | 1.635 | 7.1006835 | 147.5 | 2.5 | -4.81142 | 60 | longbridgeA | ScNi | O
0 | 26.27518 | 3 | 10 | 31.33083 | 1.635 | 7.1006835 | 147.5 | 2.5 | -4.738797 | 60 | longbridgeB | ScNi | O
0 | 38.96219 | 3 | 10 | 31.33083 | 1.635 | 7.1006835 | 147.5 | 0.75 | -2.577196 | 60 | ontopA | ScNi | O
0 | 8.892562 | 3 | 10 | 31.33083 | 1.635 | 7.1006835 | 147.5 | 0.75 | -2.382028 | 60 | ontopB | ScNi | O
0 | 13.18635 | 3 | 10 | 31.33083 | 1.635 | 7.1006835 | 147.5 | 3.25 | -5.181733 | 60 | threefoldAAB | ScNi | O
0 | 12.57945 | 3 | 10 | 35.91957 | 1.78 | 7.449175 | 150 | 2.5 | -5.110305 | 61 | longbridgeA | ScPd | O
0 | 23.91219 | 3 | 10 | 35.91957 | 1.78 | 7.449175 | 150 | 2.5 | -3.543074 | 61 | longbridgeB | ScPd | O
0 | 34.51628 | 3 | 10 | 35.91957 | 1.78 | 7.449175 | 150 | 0.75 | -2.892771 | 61 | ontopA | ScPd | O
0 | 12.57945 | 3 | 10 | 35.91957 | 1.78 | 7.449175 | 150 | 3.25 | -5.16849 | 61 | threefoldAAB | ScPd | O
0 | 23.91219 | 3 | 10 | 35.91957 | 1.78 | 7.449175 | 150 | 3.25 | -3.40905 | 61 | threefoldABB | ScPd | O
0 | 12.57945 | 3 | 10 | 35.59288 | 1.78 | 7.76016 | 147.5 | 2.5 | -4.456181 | 62 | longbridgeA | ScPt | O
0 | 23.91219 | 3 | 10 | 35.59288 | 1.78 | 7.76016 | 147.5 | 2.5 | -2.911142 | 62 | longbridgeB | ScPt | O
0 | 34.51628 | 3 | 10 | 35.59288 | 1.78 | 7.76016 | 147.5 | 0.75 | -2.429881 | 62 | ontopA | ScPt | O
0 | 12.57945 | 3 | 10 | 35.59288 | 1.78 | 7.76016 | 147.5 | 3.25 | -4.661812 | 62 | threefoldAAB | ScPt | O
0 | 23.91219 | 3 | 10 | 35.59288 | 1.78 | 7.76016 | 147.5 | 3.25 | -2.8159 | 62 | threefoldABB | ScPt | O
0 | 11.58739 | 3 | 9 | 33.2901 | 1.82 | 7.010195 | 147.5 | 2.5 | -4.540813 | 63 | longbridgeA | ScRh | O
0 | 20.28934 | 3 | 9 | 33.2901 | 1.82 | 7.010195 | 147.5 | 2.5 | -3.595911 | 63 | longbridgeB | ScRh | O
0 | 27.94386 | 3 | 9 | 33.2901 | 1.82 | 7.010195 | 147.5 | 0.75 | -2.088973 | 63 | ontopA | ScRh | O
0 | 8.41332 | 3 | 9 | 33.2901 | 1.82 | 7.010195 | 147.5 | 0.75 | -1.478384 | 63 | ontopB | ScRh | O
0 | 11.58739 | 3 | 9 | 33.2901 | 1.82 | 7.010195 | 147.5 | 3.25 | -4.788682 | 63 | threefoldAAB | ScRh | O
0 | 10.84064 | 3 | 8 | 32.72297 | 1.78 | 6.960995 | 145 | 2.5 | -4.259452 | 64 | longbridgeA | ScRu | O
0 | 17.75849 | 3 | 8 | 32.72297 | 1.78 | 6.960995 | 145 | 2.5 | -4.193969 | 64 | longbridgeB | ScRu | O
0 | 23.54466 | 3 | 8 | 32.72297 | 1.78 | 6.960995 | 145 | 0.75 | -1.81006 | 64 | ontopA | ScRu | O
0 | 8.176518 | 3 | 8 | 32.72297 | 1.78 | 6.960995 | 145 | 0.75 | -2.731638 | 64 | ontopB | ScRu | O
0 | 10.84064 | 3 | 8 | 32.72297 | 1.78 | 6.960995 | 145 | 3.25 | -4.420005 | 64 | threefoldAAB | ScRu | O
0 | 15.63491 | 3 | 12 | 37.05989 | 1.505 | 7.9778445 | 147.5 | 2.5 | -5.668628 | 65 | longbridgeA | ScZn | O
0 | 36.93915 | 3 | 12 | 37.05989 | 1.505 | 7.9778445 | 147.5 | 2.5 | -4.405736 | 65 | longbridgeB | ScZn | O
0 | 60.3745 | 3 | 12 | 37.05989 | 1.505 | 7.9778445 | 147.5 | 0.75 | -3.19046 | 65 | ontopA | ScZn | O
0 | 16.69201 | 4 | 9 | 26.62673 | 1.71 | 7.354565 | 137.5 | 3.25 | -5.264668 | 66 | threefoldAAB | TiCo | O
0 | 14.64374 | 4 | 8 | 29.35017 | 1.87 | 7.633175 | 135 | 2.5 | -4.622553 | 68 | longbridgeA | TiOs | O
0 | 20.63976 | 4 | 8 | 29.35017 | 1.87 | 7.633175 | 135 | 2.5 | -3.661077 | 68 | longbridgeB | TiOs | O
0 | 25.11178 | 4 | 8 | 29.35017 | 1.87 | 7.633175 | 135 | 0.75 | -2.692734 | 68 | ontopA | TiOs | O
0 | 12.03591 | 4 | 8 | 29.35017 | 1.87 | 7.633175 | 135 | 0.75 | -2.537867 | 68 | ontopB | TiOs | O
0 | 14.64374 | 4 | 8 | 29.35017 | 1.87 | 7.633175 | 135 | 3.25 | -4.82561 | 68 | threefoldAAB | TiOs | O
0 | 20.63976 | 4 | 8 | 29.35017 | 1.87 | 7.633175 | 135 | 3.25 | -3.8539 | 68 | threefoldABB | TiOs | O
0 | 14.06739 | 4 | 7 | 30.02458 | 1.72 | 7.33082 | 137.5 | 2.5 | -4.700787 | 69 | longbridgeA | TiRe | O
0 | 19.04707 | 4 | 7 | 30.02458 | 1.72 | 7.33082 | 137.5 | 2.5 | -4.650634 | 69 | longbridgeB | TiRe | O
0 | 14.06739 | 4 | 7 | 30.02458 | 1.72 | 7.33082 | 137.5 | 3.25 | -4.784551 | 69 | threefoldAAB | TiRe | O
0 | 19.04707 | 4 | 7 | 30.02458 | 1.72 | 7.33082 | 137.5 | 3.25 | -4.669756 | 69 | threefoldABB | TiRe | O
0 | 14.64374 | 4 | 8 | 28.92229 | 1.87 | 7.09431 | 135 | 3.25 | -4.973794 | 70 | threefoldAAB | TiRu | O
0 | 18.98544 | 5 | 8 | 27.07652 | 1.915 | 7.0533435 | 132.5 | 2.5 | -4.533326 | 71 | longbridgeA | VRu | O
0 | 23.50114 | 5 | 8 | 27.07652 | 1.915 | 7.0533435 | 132.5 | 2.5 | -3.113334 | 71 | longbridgeB | VRu | O
0 | 26.54864 | 5 | 8 | 27.07652 | 1.915 | 7.0533435 | 132.5 | 0.75 | -3.787926 | 71 | ontopA | VRu | O
0 | 16.80612 | 5 | 8 | 27.07652 | 1.915 | 7.0533435 | 132.5 | 0.75 | -1.816513 | 71 | ontopB | VRu | O
0 | 18.98544 | 5 | 8 | 27.07652 | 1.915 | 7.0533435 | 132.5 | 3.25 | -4.899129 | 71 | threefoldAAB | VRu | O
0 | 23.50114 | 5 | 8 | 27.07652 | 1.915 | 7.0533435 | 132.5 | 3.25 | -3.756704 | 71 | threefoldABB | VRu | O
0 | 5.497746 | 3 | 2 | 55.24438 | 1.265 | 6.9317475 | 165 | 2.5 | -5.930959 | 72 | longbridgeA | YMg | O
0 | 3.46351 | 3 | 2 | 55.24438 | 1.265 | 6.9317475 | 165 | 0.75 | -3.364586 | 72 | ontopA | YMg | O
0 | 6.503617 | 3 | 2 | 55.24438 | 1.265 | 6.9317475 | 165 | 0.75 | -2.028772 | 72 | ontopB | YMg | O
0 | 5.497746 | 3 | 2 | 55.24438 | 1.265 | 6.9317475 | 165 | 3.25 | -6.200357 | 72 | threefoldAAB | YMg | O
0 | 4.097196 | 3 | 2 | 55.24438 | 1.265 | 6.9317475 | 165 | 3.25 | -5.716795 | 72 | threefoldABB | YMg | O
0 | 12.45772 | 3 | 9 | 39.92629 | 1.75 | 6.83808 | 157.5 | 2.5 | -4.221787 | 73 | longbridgeA | YRh | O
0 | 21.03751 | 3 | 9 | 39.92629 | 1.75 | 6.83808 | 157.5 | 2.5 | -4.067175 | 73 | longbridgeB | YRh | O
0 | 28.38091 | 3 | 9 | 39.92629 | 1.75 | 6.83808 | 157.5 | 0.75 | -1.73351 | 73 | ontopA | YRh | O
0 | 9.234356 | 3 | 9 | 39.92629 | 1.75 | 6.83808 | 157.5 | 0.75 | -1.680467 | 73 | ontopB | YRh | O
0 | 12.45772 | 3 | 9 | 39.92629 | 1.75 | 6.83808 | 157.5 | 3.25 | -4.678941 | 73 | threefoldAAB | YRh | O
0 | 16.80924 | 3 | 12 | 45.20805 | 1.435 | 7.8057295 | 157.5 | 2.5 | -5.508279 | 74 | longbridgeA | YZn | O
0 | 38.30128 | 3 | 12 | 45.20805 | 1.435 | 7.8057295 | 157.5 | 2.5 | -4.628008 | 74 | longbridgeB | YZn | O
0 | 61.31877 | 3 | 12 | 45.20805 | 1.435 | 7.8057295 | 157.5 | 0.75 | -2.845113 | 74 | ontopA | YZn | O
0 | 16.80924 | 3 | 12 | 45.20805 | 1.435 | 7.8057295 | 157.5 | 3.25 | -5.512109 | 74 | threefoldAAB | YZn | O
0 | 72.68482 | 12 | 11 | 31.25744 | 2.025 | 9.309876 | 135 | 2.5 | -1.606579 | 75 | longbridgeA | ZnAu | O
0 | 54.52775 | 12 | 11 | 31.25744 | 2.025 | 9.309876 | 135 | 0.75 | -0.038665 | 75 | ontopA | ZnAu | O
0 | 80.69285 | 12 | 11 | 31.25744 | 2.025 | 9.309876 | 135 | 0.75 | 0.7411173 | 75 | ontopB | ZnAu | O
0 | 72.68482 | 12 | 11 | 31.25744 | 2.025 | 9.309876 | 135 | 3.25 | -1.69661 | 75 | threefoldAAB | ZnAu | O
0 | 60.53533 | 12 | 11 | 31.25744 | 2.025 | 9.309876 | 135 | 3.25 | -1.143872 | 75 | threefoldABB-d | ZnAu | O
0 | 78.57112 | 12 | 11 | 24.91126 | 1.775 | 8.5602895 | 135 | 3.25 | -2.31097 | 76 | threefoldAAB | ZnCu | O
0 | 64.67986 | 12 | 9 | 26.73697 | 1.965 | 8.4265495 | 135 | 2.5 | -1.529454 | 77 | longbridgeA | ZnRh | O
0 | 40.39349 | 12 | 9 | 26.73697 | 1.965 | 8.4265495 | 135 | 0.75 | 0.1870684 | 77 | ontopA | ZnRh | O
0 | 76.75689 | 12 | 9 | 26.73697 | 1.965 | 8.4265495 | 135 | 0.75 | -1.182419 | 77 | ontopB | ZnRh | O
0 | 64.67986 | 12 | 9 | 26.73697 | 1.965 | 8.4265495 | 135 | 3.25 | -1.821529 | 77 | threefoldAAB | ZnRh | O
0 | 47.93576 | 12 | 9 | 26.73697 | 1.965 | 8.4265495 | 135 | 3.25 | -2.250006 | 77 | threefoldABB | ZnRh | O
0 | 18.4058 | 4 | 9 | 33.0077 | 1.605 | 7.257455 | 145 | 3.25 | -5.248697 | 78 | threefoldAAB | ZrCo | O
0 | 16.14723 | 4 | 8 | 35.17424 | 1.765 | 7.536065 | 142.5 | 3.25 | -4.856028 | 79 | threefoldAAB | ZrOs | O
0 | 16.14723 | 4 | 8 | 34.70993 | 1.765 | 6.9972 | 142.5 | 3.25 | -5.03034 | 80 | threefoldAAB | ZrRu | O
0 | 23.28833 | 4 | 12 | 36.70357 | 1.49 | 8.0140495 | 145 | 2.5 | -5.504113 | 81 | longbridgeA | ZrZn | O
0 | 12.57829 | 3 | 11 | 26.9328 | 1.755 | 6.8560742 | 130 | 5.25 | -3.925783 | 82 | fccAAB | AlCu | O
0 | 28.30263 | 3 | 11 | 26.9328 | 1.755 | 6.8560742 | 130 | 5.25 | -2.686534 | 82 | fccABB | AlCu | O
0 | 12.57829 | 3 | 11 | 26.9328 | 1.755 | 6.8560742 | 130 | 3.25 | -3.90276 | 82 | hcpAAB | AlCu | O
0 | 28.30263 | 3 | 11 | 26.9328 | 1.755 | 6.8560742 | 130 | 3.25 | -2.94968 | 82 | hcpABB | AlCu | O
0 | 17.58966 | 11 | 4 | 35.25348 | 1.97 | 8.0268365 | 137.5 | 5.25 | -2.190561 | 83 | fccABB | AuTi | O
0 | 26.80305 | 11 | 4 | 35.25348 | 1.97 | 8.0268365 | 137.5 | 0.75 | -1.580827 | 83 | ontopB | AuTi | O
0 | 47.93576 | 9 | 12 | 26.73697 | 1.965 | 8.4265495 | 135 | 5.25 | -2.5168 | 84 | fccAAB | RhZn | O
0 | 64.67986 | 9 | 12 | 26.73697 | 1.965 | 8.4265495 | 135 | 3.25 | -1.967284 | 84 | hcpABB | RhZn | O
0 | 23.50114 | 8 | 5 | 27.07652 | 1.915 | 7.0533435 | 132.5 | 3.25 | -4.067747 | 85 | hcpAAB | RuV | O
0 | 18.98544 | 8 | 5 | 27.07652 | 1.915 | 7.0533435 | 132.5 | 3.25 | -4.99654 | 85 | hcpABB | RuV | O
0 | 22.51932 | 8 | 5 | 27.07652 | 1.915 | 7.0533435 | 132.5 | 0.75 | -3.627494 | 85 | ontopB | RuV | O
0 | 34.798 | 4 | 11 | 29.13702 | 1.72 | 7.27725 | 137.5 | 5.25 | -5.609474 | 86 | fccABB-d | TiCu | O
0 | 60.53533 | 12 | 11 | 31.25744 | 2.025 | 9.309876 | 135 | 5.25 | -1.318272 | 300 | fccABB | ZnAu | O
0 | 60.53533 | 12 | 11 | 31.25744 | 2.025 | 9.309876 | 135 | 3.25 | -1.230913 | 300 | hcpABB | ZnAu | O
0 | 62.6943 | 11 | 3 | 73.40452 | 1.8925 | 7.1287643 | 158.75 | 5.25 | -1.010127 | 87 | fccAAA | Ag3In | O
0 | 27.08691 | 11 | 3 | 73.40452 | 1.8925 | 7.1287643 | 158.75 | 5.25 | -1.548106 | 87 | fccAAB | Ag3In | O
0 | 62.6943 | 11 | 3 | 73.40452 | 1.8925 | 7.1287643 | 158.75 | 3.25 | -0.8677502 | 87 | hcpAAA | Ag3In | O
0 | 27.08691 | 11 | 3 | 73.40452 | 1.8925 | 7.1287643 | 158.75 | 3.25 | -1.548829 | 87 | hcpAAB | Ag3In | O
0 | 48.74022 | 11 | 3 | 73.40452 | 1.8925 | 7.1287643 | 158.75 | 0.75 | -0.2066376 | 87 | ontopB | Ag3In | O
0 | 62.6943 | 11 | 2 | 69.85154 | 1.775 | 7.59373425 | 157.5 | 5.25 | -0.9484234 | 88 | fccAAA | Ag3Mg | O
0 | 22.8954 | 11 | 2 | 69.85154 | 1.775 | 7.59373425 | 157.5 | 5.25 | -2.119892 | 88 | fccAAB | Ag3Mg | O
0 | 62.6943 | 11 | 2 | 69.85154 | 1.775 | 7.59373425 | 157.5 | 3.25 | -0.8407938 | 88 | hcpAAA | Ag3Mg | O
0 | 22.8954 | 11 | 2 | 69.85154 | 1.775 | 7.59373425 | 157.5 | 3.25 | -2.068373 | 88 | hcpAAB | Ag3Mg | O
0 | 46.343 | 11 | 2 | 69.85154 | 1.775 | 7.59373425 | 157.5 | 0.75 | -0.5953113 | 88 | ontopB | Ag3Mg | O
0 | 50.41667 | 11 | 1 | 65.36935 | 2.045 | 8.267093 | 137.5 | 5.25 | -0.6436144 | 89 | fccAAA | Au3Li | O
0 | 13.7396 | 11 | 1 | 65.36935 | 2.045 | 8.267093 | 137.5 | 5.25 | -1.288492 | 89 | fccAAB | Au3Li | O
0 | 50.41667 | 11 | 1 | 65.36935 | 2.045 | 8.267093 | 137.5 | 3.25 | -0.4819554 | 89 | hcpAAA | Au3Li | O
0 | 13.7396 | 11 | 1 | 65.36935 | 2.045 | 8.267093 | 137.5 | 3.25 | -1.062702 | 89 | hcpAAB | Au3Li | O
0 | 43.08511 | 9 | 4 | 46.14418 | 1.795 | 7.6177875 | 136.25 | 5.25 | -3.312097 | 90 | fccAAA | Co3Ti | O
0 | 26.81747 | 9 | 4 | 46.14418 | 1.795 | 7.6177875 | 136.25 | 5.25 | -4.14195 | 90 | fccAAB | Co3Ti | O
0 | 43.08511 | 9 | 4 | 46.14418 | 1.795 | 7.6177875 | 136.25 | 3.25 | -3.6758 | 90 | hcpAAA | Co3Ti | O
0 | 26.81747 | 9 | 4 | 46.14418 | 1.795 | 7.6177875 | 136.25 | 3.25 | -3.985047 | 90 | hcpAAB | Co3Ti | O
0 | 63.68421 | 11 | 11 | 52.12031 | 2.025 | 8.10117325 | 135 | 5.25 | -2.10306 | 91 | fccAAA | Cu3Au | O
0 | 58.91319 | 11 | 11 | 52.12031 | 2.025 | 8.10117325 | 135 | 5.25 | -1.528613 | 91 | fccAAB | Cu3Au | O
0 | 63.68421 | 11 | 11 | 52.12031 | 2.025 | 8.10117325 | 135 | 3.25 | -1.84659 | 91 | hcpAAA | Cu3Au | O
0 | 62.2137 | 11 | 11 | 52.12031 | 2.025 | 8.10117325 | 135 | 0.75 | 0.6606789 | 91 | ontopB | Cu3Au | O
0 | 63.68421 | 11 | 10 | 49.50875 | 1.975 | 7.879 | 136.25 | 5.25 | -2.206844 | 92 | fccAAA | Cu3Pd | O
0 | 56.91328 | 11 | 10 | 49.50875 | 1.975 | 7.879 | 136.25 | 5.25 | -1.885504 | 92 | fccAAB | Cu3Pd | O
0 | 63.68421 | 11 | 10 | 49.50875 | 1.975 | 7.879 | 136.25 | 3.25 | -1.948283 | 92 | hcpAAA | Cu3Pd | O
0 | 56.91328 | 11 | 10 | 49.50875 | 1.975 | 7.879 | 136.25 | 3.25 | -1.817455 | 92 | hcpAAB | Cu3Pd | O
0 | 61.57243 | 11 | 10 | 49.50875 | 1.975 | 7.879 | 136.25 | 0.75 | 0.04456387 | 92 | ontopB | Cu3Pd | O
0 | 5.05618 | 3 | 3 | 90.86367 | 1.675 | 5.9801389 | 156.25 | 5.25 | -1.746135 | 93 | fccAAA | In3Sc | O
0 | 5.530735 | 3 | 3 | 90.86367 | 1.675 | 5.9801389 | 156.25 | 3.25 | -3.631594 | 93 | hcpAAB | In3Sc | O
0 | 5.05618 | 3 | 3 | 98.97303 | 1.64 | 5.8940814 | 161.25 | 5.25 | -1.84633 | 94 | fccAAA | In3Y | O
0 | 5.734681 | 3 | 3 | 98.97303 | 1.64 | 5.8940814 | 161.25 | 5.25 | -3.574649 | 94 | fccAAB | In3Y | O
0 | 5.05618 | 3 | 3 | 98.97303 | 1.64 | 5.8940814 | 161.25 | 3.25 | -2.605991 | 94 | hcpAAA | In3Y | O
0 | 5.734681 | 3 | 3 | 98.97303 | 1.64 | 5.8940814 | 161.25 | 3.25 | -3.59168 | 94 | hcpAAB | In3Y | O
0 | 5.250837 | 3 | 3 | 98.97303 | 1.64 | 5.8940814 | 161.25 | 0.75 | -2.111773 | 94 | ontopB | In3Y | O
0 | 36.81818 | 9 | 4 | 57.40889 | 2.035 | 8.432295 | 136.25 | 5.25 | -2.213125 | 95 | fccAAA | Ir3Ti | O
0 | 24.14949 | 9 | 4 | 57.40889 | 2.035 | 8.432295 | 136.25 | 5.25 | -3.418181 | 95 | fccAAB | Ir3Ti | O
0 | 36.81818 | 9 | 4 | 57.40889 | 2.035 | 8.432295 | 136.25 | 3.25 | -2.810179 | 95 | hcpAAA | Ir3Ti | O
0 | 24.14949 | 9 | 4 | 57.40889 | 2.035 | 8.432295 | 136.25 | 3.25 | -3.472734 | 95 | hcpAAB | Ir3Ti | O
0 | 32.44263 | 9 | 4 | 57.40889 | 2.035 | 8.432295 | 136.25 | 0.75 | -2.597806 | 95 | ontopB | Ir3Ti | O
0 | 36.81818 | 9 | 4 | 62.08428 | 1.9825 | 8.38374 | 140 | 5.25 | -2.222949 | 96 | fccAAA | Ir3Zr | O
0 | 25.35893 | 9 | 4 | 62.08428 | 1.9825 | 8.38374 | 140 | 5.25 | -3.465446 | 96 | fccAAB | Ir3Zr | O
0 | 36.81818 | 9 | 4 | 62.08428 | 1.9825 | 8.38374 | 140 | 3.25 | -2.921909 | 96 | hcpAAA | Ir3Zr | O
0 | 25.35893 | 9 | 4 | 62.08428 | 1.9825 | 8.38374 | 140 | 3.25 | -3.365181 | 96 | hcpAAB | Ir3Zr | O
0 | 32.92175 | 9 | 4 | 62.08428 | 1.9825 | 8.38374 | 140 | 0.75 | -2.093493 | 96 | ontopB | Ir3Zr | O
0 | 52.35602 | 10 | 3 | 43.72785 | 1.835 | 7.22634985 | 132.5 | 5.25 | -2.553392 | 97 | fccAAA | Ni3Al | O
0 | 24.838 | 10 | 3 | 43.72785 | 1.835 | 7.22634985 | 132.5 | 5.25 | -3.147202 | 97 | fccAAB | Ni3Al | O
0 | 52.35602 | 10 | 3 | 43.72785 | 1.835 | 7.22634985 | 132.5 | 3.25 | -2.759659 | 97 | hcpAAA | Ni3Al | O
0 | 24.838 | 10 | 3 | 43.72785 | 1.835 | 7.22634985 | 132.5 | 3.25 | -3.063701 | 97 | hcpAAB | Ni3Al | O
0 | 52.35602 | 10 | 8 | 43.25896 | 1.89 | 7.7055247 | 136.25 | 5.25 | -2.584455 | 98 | fccAAA | Ni3Fe | O
0 | 45.76717 | 10 | 8 | 43.25896 | 1.89 | 7.7055247 | 136.25 | 5.25 | -3.079596 | 98 | fccAAB | Ni3Fe | O
0 | 52.35602 | 10 | 8 | 43.25896 | 1.89 | 7.7055247 | 136.25 | 3.25 | -2.696484 | 98 | hcpAAA | Ni3Fe | O
0 | 45.76717 | 10 | 8 | 43.25896 | 1.89 | 7.7055247 | 136.25 | 3.25 | -2.94253 | 98 | hcpAAB | Ni3Fe | O
0 | 50.28551 | 10 | 8 | 43.25896 | 1.89 | 7.7055247 | 136.25 | 0.75 | -1.898003 | 98 | ontopB | Ni3Fe | O
0 | 52.35602 | 10 | 7 | 44.49234 | 1.82 | 7.58841225 | 136.25 | 5.25 | -2.940158 | 99 | fccAAA | Ni3Mn | O
0 | 44.25196 | 10 | 7 | 44.49234 | 1.82 | 7.58841225 | 136.25 | 5.25 | -3.270637 | 99 | fccAAB | Ni3Mn | O
0 | 52.35602 | 10 | 7 | 44.49234 | 1.82 | 7.58841225 | 136.25 | 3.25 | -2.939891 | 99 | hcpAAA | Ni3Mn | O
0 | 44.25196 | 10 | 7 | 44.49234 | 1.82 | 7.58841225 | 136.25 | 3.25 | -3.19968 | 99 | hcpAAB | Ni3Mn | O
0 | 52.35602 | 10 | 4 | 41.5562 | 1.9075 | 7.7678285 | 128.75 | 5.25 | -2.119371 | 100 | fccAAA | Ni3Si | O
0 | 28.473 | 10 | 4 | 41.5562 | 1.9075 | 7.7678285 | 128.75 | 5.25 | -2.96178 | 100 | fccAAB | Ni3Si | O
0 | 52.35602 | 10 | 4 | 41.5562 | 1.9075 | 7.7678285 | 128.75 | 3.25 | -2.533477 | 100 | hcpAAA | Ni3Si | O
0 | 28.473 | 10 | 4 | 41.5562 | 1.9075 | 7.7678285 | 128.75 | 3.25 | -2.820161 | 100 | hcpAAB | Ni3Si | O
0 | 43.61206 | 10 | 4 | 41.5562 | 1.9075 | 7.7678285 | 128.75 | 0.75 | -1.701461 | 100 | ontopB | Ni3Si | O
0 | 45.45455 | 10 | 3 | 68.91705 | 1.955 | 7.80696 | 150 | 5.25 | -1.534907 | 101 | fccAAA | Pd3Y | O
0 | 24.79395 | 10 | 3 | 68.91705 | 1.955 | 7.80696 | 150 | 3.25 | -2.455987 | 101 | hcpAAB | Pd3Y | O
0 | 45.45455 | 10 | 3 | 64.89754 | 2.095 | 8.1657113 | 140 | 5.25 | -0.8760966 | 102 | fccAAA | Pt3In | O
0 | 21.86045 | 10 | 3 | 64.89754 | 2.095 | 8.1657113 | 140 | 5.25 | -1.559016 | 102 | fccAAB | Pt3In | O
0 | 45.45455 | 10 | 3 | 64.89754 | 2.095 | 8.1657113 | 140 | 3.25 | -1.177599 | 102 | hcpAAA | Pt3In | O
0 | 21.86045 | 10 | 3 | 64.89754 | 2.095 | 8.1657113 | 140 | 3.25 | -1.275854 | 102 | hcpAAB | Pt3In | O
0 | 36.49235 | 10 | 3 | 64.89754 | 2.095 | 8.1657113 | 140 | 0.75 | 0.8980009 | 102 | ontopB | Pt3In | O
0 | 45.45455 | 10 | 12 | 59.2529 | 2.0625 | 9.06767225 | 135 | 5.25 | -1.364182 | 103 | fccAAA | Pt3Zn | O
0 | 56.49514 | 10 | 12 | 59.2529 | 2.0625 | 9.06767225 | 135 | 5.25 | -1.813465 | 103 | fccAAB | Pt3Zn | O
0 | 45.45455 | 10 | 12 | 59.2529 | 2.0625 | 9.06767225 | 135 | 3.25 | -1.451436 | 103 | hcpAAA | Pt3Zn | O
0 | 56.49514 | 10 | 12 | 59.2529 | 2.0625 | 9.06767225 | 135 | 3.25 | -1.546185 | 103 | hcpAAB | Pt3Zn | O
0 | 48.51851 | 10 | 12 | 59.2529 | 2.0625 | 9.06767225 | 135 | 0.75 | 0.5033351 | 103 | ontopB | Pt3Zn | O
0 | 35.52632 | 9 | 4 | 65.7752 | 1.99 | 6.978825 | 147.5 | 5.25 | -2.822651 | 104 | fccAAA | Rh3Ce | O
0 | 26.2221 | 9 | 4 | 65.7752 | 1.99 | 6.978825 | 147.5 | 3.25 | -2.872106 | 104 | hcpAAB-d | Rh3Ce | O
0 | 29.09091 | 8 | 5 | 58.6422 | 2.05 | 7.2100875 | 133.75 | 5.25 | -3.188623 | 105 | fccAAA | Ru3Nb | O
0 | 23.64712 | 8 | 5 | 58.6422 | 2.05 | 7.2100875 | 133.75 | 5.25 | -3.724474 | 105 | fccAAB | Ru3Nb | O
0 | 29.09091 | 8 | 5 | 58.6422 | 2.05 | 7.2100875 | 133.75 | 3.25 | -3.783722 | 105 | hcpAAA | Ru3Nb | O
0 | 23.64712 | 8 | 5 | 58.6422 | 2.05 | 7.2100875 | 133.75 | 3.25 | -3.991834 | 105 | hcpAAB | Ru3Nb | O
0 | 27.3378 | 8 | 5 | 58.6422 | 2.05 | 7.2100875 | 133.75 | 0.75 | -2.8979 | 105 | ontopB | Ru3Nb | O
0 | 8.163265 | 4 | 2 | 106.6093 | 1.72 | 7.03622655 | 153.75 | 5.25 | -1.749608 | 106 | fccAAA | Sn3Ca | O
0 | 6.435702 | 4 | 2 | 106.6093 | 1.72 | 7.03622655 | 153.75 | 5.25 | -3.056515 | 106 | fccAAB | Sn3Ca | O
0 | 8.163265 | 4 | 2 | 106.6093 | 1.72 | 7.03622655 | 153.75 | 3.25 | -2.302187 | 106 | hcpAAA | Sn3Ca | O
0 | 6.435702 | 4 | 2 | 106.6093 | 1.72 | 7.03622655 | 153.75 | 3.25 | -2.952 | 106 | hcpAAB | Sn3Ca | O
0 | 7.601224 | 4 | 2 | 106.6093 | 1.72 | 7.03622655 | 153.75 | 0.75 | -0.1804055 | 106 | ontopB | Sn3Ca | O
0 | 87.27273 | 12 | 7 | 55.25778 | 1.625 | 8.90415375 | 136.25 | 5.25 | -2.48974 | 107 | fccAAA | Zn3Mn | O
0 | 62.21195 | 12 | 7 | 55.25778 | 1.625 | 8.90415375 | 136.25 | 5.25 | -3.104025 | 107 | fccAAB | Zn3Mn | O
0 | 87.27273 | 12 | 7 | 55.25778 | 1.625 | 8.90415375 | 136.25 | 3.25 | -2.184864 | 107 | hcpAAA | Zn3Mn | O
0 | 62.21195 | 12 | 7 | 55.25778 | 1.625 | 8.90415375 | 136.25 | 3.25 | -3.115001 | 107 | hcpAAB | Zn3Mn | O
0 | 78.84554 | 12 | 7 | 55.25778 | 1.625 | 8.90415375 | 136.25 | 0.75 | -2.367274 | 107 | ontopB | Zn3Mn | O
0 | 87.27273 | 12 | 5 | 59.77571 | 1.6375 | 8.73536175 | 137.5 | 5.25 | -2.399633 | 108 | fccAAA | Zn3Nb | O
0 | 49.18799 | 12 | 5 | 59.77571 | 1.6375 | 8.73536175 | 137.5 | 5.25 | -4.477548 | 108 | fccAAB | Zn3Nb | O
0 | 87.27273 | 12 | 5 | 59.77571 | 1.6375 | 8.73536175 | 137.5 | 3.25 | -1.922321 | 108 | hcpAAA | Zn3Nb | O
0 | 49.18799 | 12 | 5 | 59.77571 | 1.6375 | 8.73536175 | 137.5 | 3.25 | -4.610305 | 108 | hcpAAB | Zn3Nb | O
0 | 73.4806 | 12 | 5 | 59.77571 | 1.6375 | 8.73536175 | 137.5 | 0.75 | -4.426814 | 108 | ontopB | Zn3Nb | O
0 | 87.27273 | 12 | 4 | 58.44871 | 1.6225 | 8.75267925 | 136.25 | 5.25 | -2.64617 | 109 | fccAAA | Zn3Ti | O
0 | 42.93243 | 12 | 4 | 58.44871 | 1.6225 | 8.75267925 | 136.25 | 5.25 | -4.467058 | 109 | fccAAB | Zn3Ti | O
0 | 87.27273 | 12 | 4 | 58.44871 | 1.6225 | 8.75267925 | 136.25 | 3.25 | -2.044559 | 109 | hcpAAA | Zn3Ti | O
0 | 42.93243 | 12 | 4 | 58.44871 | 1.6225 | 8.75267925 | 136.25 | 3.25 | -4.619134 | 109 | hcpAAB | Zn3Ti | O
0 | 70.54246 | 12 | 4 | 58.44871 | 1.6225 | 8.75267925 | 136.25 | 0.75 | -4.154123 | 109 | ontopB | Zn3Ti | O
0 | 87.27273 | 12 | 5 | 54.24544 | 1.645 | 8.732196 | 135 | 5.25 | -2.328821 | 110 | fccAAA | Zn3V | O
0 | 48.88435 | 12 | 5 | 54.24544 | 1.645 | 8.732196 | 135 | 5.25 | -4.557111 | 110 | fccAAB-d | Zn3V | O
0 | 87.27273 | 12 | 5 | 54.24544 | 1.645 | 8.732196 | 135 | 3.25 | -1.822581 | 110 | hcpAAA | Zn3V | O
0 | 48.88435 | 12 | 5 | 54.24544 | 1.645 | 8.732196 | 135 | 3.25 | -4.612011 | 110 | hcpAAB | Zn3V | O
0 | 73.34423 | 12 | 5 | 54.24544 | 1.645 | 8.732196 | 135 | 0.75 | -4.540155 | 110 | ontopB | Zn3V | O
0 | 12.03008 | 4 | 3 | 83.84037 | 1.4 | 6.4718671 | 147.5 | 5.25 | -6.290602 | 111 | fccAAA | Zr3Al | O
0 | 9.317894 | 4 | 3 | 83.84037 | 1.4 | 6.4718671 | 147.5 | 5.25 | -5.25872 | 111 | fccAAB | Zr3Al | O
0 | 12.03008 | 4 | 3 | 83.84037 | 1.4 | 6.4718671 | 147.5 | 3.25 | -5.967499 | 111 | hcpAAA | Zr3Al | O
0 | 9.317894 | 4 | 3 | 83.84037 | 1.4 | 6.4718671 | 147.5 | 3.25 | -5.284204 | 111 | hcpAAB | Zr3Al | O
0 | 11.14251 | 4 | 3 | 83.84037 | 1.4 | 6.4718671 | 147.5 | 0.75 | -2.730934 | 111 | ontopB | Zr3Al | O
0 | 12.03008 | 4 | 3 | 89.13079 | 1.4425 | 6.4220138 | 155 | 5.25 | -6.447135 | 112 | fccAAA | Zr3In | O
0 | 12.03008 | 4 | 3 | 89.13079 | 1.4425 | 6.4220138 | 155 | 3.25 | -6.094637 | 112 | hcpAAA | Zr3In | O
0 | 11.03123 | 4 | 3 | 89.13079 | 1.4425 | 6.4220138 | 155 | 0.75 | -0.7828303 | 112 | ontopB | Zr3In | O
0 | 8.294623 | 3 | 4 | 204.3666 | 1.506667 | 6.2655356 | 135 | 5.25 | -4.553887 | 113 | fccAAB_1 | Al2Hf | O
0 | 7.66515 | 3 | 4 | 204.3666 | 1.506667 | 6.2655356 | 135 | 5.25 | -4.575897 | 113 | fccAAB_2-d | Al2Hf | O
0 | 5.590062 | 3 | 4 | 204.3666 | 1.506667 | 6.2655356 | 135 | 3.25 | -3.391095 | 113 | hcpAAA_A | Al2Hf | O
0 | 6.809365 | 3 | 4 | 204.3666 | 1.506667 | 6.2655356 | 135 | 3.25 | -3.217864 | 113 | hcpAAA_B | Al2Hf | O
0 | 7.004031 | 3 | 4 | 204.3666 | 1.506667 | 6.2655356 | 135 | 0.75 | -4.878231 | 113 | ontopA-d | Al2Hf | O
0 | 6.257233 | 3 | 4 | 204.3666 | 1.506667 | 6.2655356 | 135 | 0.75 | -4.421347 | 113 | ontopB | Al2Hf | O
0 | 16.8038 | 8 | 3 | 215.4301 | 1.873333 | 7.697907 | 146.6667 | 5.25 | -3.376421 | 114 | fccAAB_2-d | Os2Y | O
0 | 29.09091 | 8 | 3 | 215.4301 | 1.873333 | 7.697907 | 146.6667 | 3.25 | -3.052001 | 114 | hcpAAA_A | Os2Y | O
0 | 20.64375 | 8 | 3 | 215.4301 | 1.873333 | 7.697907 | 146.6667 | 3.25 | -3.012909 | 114 | hcpAAA_B | Os2Y | O
0 | 34.8388 | 7 | 8 | 229.8602 | 1.656667 | 7.103583 | 151.6667 | 5.25 | -4.026273 | 115 | fccAAB_2-d | Re2Sm | O
0 | 25.78947 | 7 | 8 | 229.8602 | 1.656667 | 7.103583 | 151.6667 | 3.25 | -3.906367 | 115 | hcpAAA_A | Re2Sm | O
0 | 31.12292 | 7 | 8 | 229.8602 | 1.656667 | 7.103583 | 151.6667 | 3.25 | -3.871733 | 115 | hcpAAA_B | Re2Sm | O
0 | 28.71393 | 7 | 8 | 229.8602 | 1.656667 | 7.103583 | 151.6667 | 0.75 | -1.928394 | 115 | ontopB | Re2Sm | O
0 | 29.09091 | 8 | 8 | 217.574 | 1.856667 | 6.788237 | 148.3333 | 3.25 | -3.472148 | 116 | hcpAAA_A | Ru2Sm | O
0 | 34.06564 | 8 | 8 | 217.574 | 1.856667 | 6.788237 | 148.3333 | 3.25 | -3.564668 | 116 | hcpAAA_B | Ru2Sm | O
0 | 36.92745 | 12 | 5 | 356.0608 | 1.633333 | 8.515749 | 138.3333 | 5.25 | -4.696919 | 117 | fccAAB_1-d | Zn2Nb | O
0 | 43.85864 | 12 | 5 | 356.0608 | 1.633333 | 8.515749 | 138.3333 | 5.25 | -3.827896 | 117 | fccAAB_2 | Zn2Nb | O
0 | 87.27273 | 12 | 5 | 356.0608 | 1.633333 | 8.515749 | 138.3333 | 3.25 | -3.873335 | 117 | hcpAAA_A | Zn2Nb | O
0 | 56.76935 | 12 | 5 | 356.0608 | 1.633333 | 8.515749 | 138.3333 | 3.25 | -3.289731 | 117 | hcpAAA_B | Zn2Nb | O
0 | 5.590062 | 3 | 5 | 171.9749 | 1.49 | 5.8575763 | 140 | 5.25 | -4.295841 | 118 | fccAAA | Al3Pr | O
0 | 8.842294 | 3 | 5 | 171.9749 | 1.49 | 5.8575763 | 140 | 5.25 | -4.706606 | 118 | fccAAB | Al3Pr | O
0 | 5.590062 | 3 | 5 | 171.9749 | 1.49 | 5.8575763 | 140 | 3.25 | -3.776079 | 118 | hcpAAA | Al3Pr | O
0 | 8.842294 | 3 | 5 | 171.9749 | 1.49 | 5.8575763 | 140 | 3.25 | -4.833213 | 118 | hcpAAB | Al3Pr | O
0 | 6.414475 | 3 | 5 | 171.9749 | 1.49 | 5.8575763 | 140 | 0.75 | -2.124261 | 118 | ontopB | Al3Pr | O
0 | 5.590062 | 3 | 8 | 163.4858 | 1.5 | 5.9002538 | 140 | 5.25 | -4.184385 | 119 | fccAAA | Al3Sm | O
0 | 11.95664 | 3 | 8 | 163.4858 | 1.5 | 5.9002538 | 140 | 5.25 | -4.772879 | 119 | fccAAB | Al3Sm | O
0 | 5.590062 | 3 | 8 | 163.4858 | 1.5 | 5.9002538 | 140 | 3.25 | -3.896599 | 119 | hcpAAA | Al3Sm | O
0 | 11.95664 | 3 | 8 | 163.4858 | 1.5 | 5.9002538 | 140 | 3.25 | -4.92979 | 119 | hcpAAB | Al3Sm | O
0 | 7.022219 | 3 | 8 | 163.4858 | 1.5 | 5.9002538 | 140 | 0.75 | -2.283877 | 119 | ontopB | Al3Sm | O
0 | 43.08511 | 9 | 6 | 90.91536 | 1.95 | 7.683865 | 137.5 | 5.25 | -2.813885 | 120 | fccAAA | Co3Mo | O
0 | 31.39311 | 9 | 6 | 90.91536 | 1.95 | 7.683865 | 137.5 | 5.25 | -3.816277 | 120 | fccAAB | Co3Mo | O
0 | 43.08511 | 9 | 6 | 90.91536 | 1.95 | 7.683865 | 137.5 | 3.25 | -3.245747 | 120 | hcpAAA | Co3Mo | O
0 | 31.39311 | 9 | 6 | 90.91536 | 1.95 | 7.683865 | 137.5 | 3.25 | -3.848942 | 120 | hcpAAB | Co3Mo | O
0 | 39.18134 | 9 | 6 | 90.91536 | 1.95 | 7.683865 | 137.5 | 0.75 | -3.290241 | 120 | ontopB | Co3Mo | O
0 | 4.972376 | 3 | 11 | 153.2373 | 1.6325 | 5.96542635 | 141.25 | 5.25 | -2.78243 | 121 | fccAAA | Ga3Tb | O
0 | 13.95855 | 3 | 11 | 153.2373 | 1.6325 | 5.96542635 | 141.25 | 5.25 | -3.737643 | 121 | fccAAB | Ga3Tb | O
0 | 4.972376 | 3 | 11 | 153.2373 | 1.6325 | 5.96542635 | 141.25 | 3.25 | -2.394287 | 121 | hcpAAA | Ga3Tb | O
0 | 13.95855 | 3 | 11 | 153.2373 | 1.6325 | 5.96542635 | 141.25 | 3.25 | -3.930506 | 121 | hcpAAB | Ga3Tb | O
0 | 6.777145 | 3 | 11 | 153.2373 | 1.6325 | 5.96542635 | 141.25 | 0.75 | -2.430757 | 121 | ontopB | Ga3Tb | O
0 | 52.35602 | 10 | 4 | 102.4684 | 1.765 | 7.38838275 | 140 | 5.25 | -2.667438 | 122 | fccAAA | Ni3Zr | O
0 | 32.06765 | 10 | 4 | 102.4684 | 1.765 | 7.38838275 | 140 | 5.25 | -3.764851 | 122 | fccAAB | Ni3Zr | O
0 | 52.35602 | 10 | 4 | 102.4684 | 1.765 | 7.38838275 | 140 | 3.25 | -3.004566 | 122 | hcpAAA | Ni3Zr | O
0 | 32.06765 | 10 | 4 | 102.4684 | 1.765 | 7.38838275 | 140 | 3.25 | -3.512459 | 122 | hcpAAB | Ni3Zr | O
0 | 45.19567 | 10 | 4 | 102.4684 | 1.765 | 7.38838275 | 140 | 0.75 | -2.326379 | 122 | ontopB | Ni3Zr | O
0 | 35.52632 | 9 | 6 | 112.4639 | 2.25 | 7.3672825 | 137.5 | 5.25 | -1.685961 | 123 | fccAAA | Rh3Mo | O
0 | 27.6047 | 9 | 6 | 112.4639 | 2.25 | 7.3672825 | 137.5 | 5.25 | -3.592438 | 123 | fccAAB | Rh3Mo | O
0 | 35.52632 | 9 | 6 | 112.4639 | 2.25 | 7.3672825 | 137.5 | 3.25 | -2.362453 | 123 | hcpAAA | Rh3Mo | O
0 | 27.6047 | 9 | 6 | 112.4639 | 2.25 | 7.3672825 | 137.5 | 3.25 | -3.571813 | 123 | hcpAAB-d | Rh3Mo | O
0 | 32.9367 | 9 | 6 | 112.4639 | 2.25 | 7.3672825 | 137.5 | 0.75 | -3.537159 | 123 | ontopB | Rh3Mo | O
0 | 6.617647 | 3 | 3 | 185.7318 | 1.465 | 6.3677063 | 158.75 | 5.25 | -6.883653 | 124 | fccAAA | Sc3In | O
0 | 6.617647 | 3 | 3 | 185.7318 | 1.465 | 6.3677063 | 158.75 | 3.25 | -6.965178 | 124 | hcpAAA | Sc3In | O
0 | 6.441922 | 3 | 3 | 185.7318 | 1.465 | 6.3677063 | 158.75 | 0.75 | -0.8355382 | 124 | ontopB | Sc3In | O
0 | 10.38961 | 4 | 3 | 144.0598 | 1.6 | 6.5676788 | 143.75 | 5.25 | -6.505571 | 125 | fccAAA | Ti3In | O
0 | 10.38961 | 4 | 3 | 144.0598 | 1.6 | 6.5676788 | 143.75 | 3.25 | -6.356018 | 125 | hcpAAA | Ti3In | O
0 | 9.667665 | 4 | 3 | 144.0598 | 1.6 | 6.5676788 | 143.75 | 0.75 | -0.4938202 | 125 | ontopB | Ti3In | O
-1 | 62.6943 | 11 | 11 | 17.28523 | 1.93 | 7.576234 | 160 | 5.25 | -0.9490117 | 1 | fcc | Ag | O
-2 | 62.6943 | 11 | 11 | 17.28523 | 1.93 | 7.576234 | 160 | 5.25 | -0.9028806 | 1 | fcc | Ag | O
-3 | 62.6943 | 11 | 11 | 17.28523 | 1.93 | 7.576234 | 160 | 5.25 | -0.8621619 | 1 | fcc | Ag | O
-5 | 62.6943 | 11 | 11 | 17.28523 | 1.93 | 7.576234 | 160 | 5.25 | -0.9087238 | 1 | fcc | Ag | O
2 | 62.6943 | 11 | 11 | 17.28523 | 1.93 | 7.576234 | 160 | 5.25 | -1.146644 | 1 | fcc | Ag | O
5 | 62.6943 | 11 | 11 | 17.28523 | 1.93 | 7.576234 | 160 | 5.25 | -1.33848 | 1 | fcc | Ag | O
8 | 62.6943 | 11 | 11 | 17.28523 | 1.93 | 7.576234 | 160 | 5.25 | -1.542646 | 1 | fcc | Ag | O
-1 | 50.41667 | 11 | 11 | 18.14474 | 2.4 | 9.225553 | 135 | 5.25 | -0.4485271 | 2 | fcc | Au | O
-2 | 50.41667 | 11 | 11 | 18.14474 | 2.4 | 9.225553 | 135 | 5.25 | -0.2856037 | 2 | fcc | Au | O
-3 | 50.41667 | 11 | 11 | 18.14474 | 2.4 | 9.225553 | 135 | 5.25 | -0.1382047 | 2 | fcc | Au | O
-5 | 50.41667 | 11 | 11 | 18.14474 | 2.4 | 9.225553 | 135 | 5.25 | -0.01386929 | 2 | fcc | Au | O
2 | 50.41667 | 11 | 11 | 18.14474 | 2.4 | 9.225553 | 135 | 5.25 | -0.9158183 | 2 | fcc | Au | O
5 | 50.41667 | 11 | 11 | 18.14474 | 2.4 | 9.225553 | 135 | 5.25 | -1.226198 | 2 | fcc | Au | O
8 | 50.41667 | 11 | 11 | 18.14474 | 2.4 | 9.225553 | 135 | 5.25 | -1.482224 | 2 | fcc | Au | O
-1 | 85.2071 | 12 | 12 | 44.61504 | 1.69 | 8.993822 | 155 | 3.25 | -1.783069 | 3 | hcp | Cd | O
-2 | 85.2071 | 12 | 12 | 44.61504 | 1.69 | 8.993822 | 155 | 3.25 | -1.718789 | 3 | hcp | Cd | O
-3 | 85.2071 | 12 | 12 | 44.61504 | 1.69 | 8.993822 | 155 | 3.25 | -1.762392 | 3 | hcp | Cd | O
-5 | 85.2071 | 12 | 12 | 44.61504 | 1.69 | 8.993822 | 155 | 3.25 | -1.584471 | 3 | hcp | Cd | O
2 | 85.2071 | 12 | 12 | 44.61504 | 1.69 | 8.993822 | 155 | 3.25 | -1.964313 | 3 | hcp | Cd | O
5 | 85.2071 | 12 | 12 | 44.61504 | 1.69 | 8.993822 | 155 | 3.25 | -2.013962 | 3 | hcp | Cd | O
8 | 85.2071 | 12 | 12 | 44.61504 | 1.69 | 8.993822 | 155 | 3.25 | -2.041652 | 3 | hcp | Cd | O
-1 | 43.08511 | 9 | 9 | 21.28027 | 1.88 | 7.88101 | 135 | 3.25 | -2.9978 | 4 | hcp | Co | O
-2 | 43.08511 | 9 | 9 | 21.28027 | 1.88 | 7.88101 | 135 | 3.25 | -2.954669 | 4 | hcp | Co | O
-3 | 43.08511 | 9 | 9 | 21.28027 | 1.88 | 7.88101 | 135 | 3.25 | -2.910971 | 4 | hcp | Co | O
-5 | 43.08511 | 9 | 9 | 21.28027 | 1.88 | 7.88101 | 135 | 3.25 | -2.827538 | 4 | hcp | Co | O
2 | 43.08511 | 9 | 9 | 21.28027 | 1.88 | 7.88101 | 135 | 3.25 | -3.130497 | 4 | hcp | Co | O
5 | 43.08511 | 9 | 9 | 21.28027 | 1.88 | 7.88101 | 135 | 3.25 | -3.272921 | 4 | hcp | Co | O
8 | 43.08511 | 9 | 9 | 21.28027 | 1.88 | 7.88101 | 135 | 3.25 | -3.423426 | 4 | hcp | Co | O
-1 | 63.68421 | 11 | 11 | 11.446 | 1.9 | 7.72638 | 135 | 5.25 | -2.232758 | 5 | fcc | Cu | O
-2 | 63.68421 | 11 | 11 | 11.446 | 1.9 | 7.72638 | 135 | 5.25 | -2.155162 | 5 | fcc | Cu | O
-3 | 63.68421 | 11 | 11 | 11.446 | 1.9 | 7.72638 | 135 | 5.25 | -2.081638 | 5 | fcc | Cu | O
-5 | 63.68421 | 11 | 11 | 11.446 | 1.9 | 7.72638 | 135 | 5.25 | -1.952161 | 5 | fcc | Cu | O
2 | 63.68421 | 11 | 11 | 11.446 | 1.9 | 7.72638 | 135 | 5.25 | -2.443248 | 5 | fcc | Cu | O
5 | 63.68421 | 11 | 11 | 11.446 | 1.9 | 7.72638 | 135 | 5.25 | -2.59976 | 5 | fcc | Cu | O
8 | 63.68421 | 11 | 11 | 11.446 | 1.9 | 7.72638 | 135 | 5.25 | -2.749971 | 5 | fcc | Cu | O
2 | 34.97268 | 8 | 8 | 23.46817 | 1.83 | 7.9024678 | 140 | 3.25 | -3.586556 | 6 | hollow | Fe | O
5 | 34.97268 | 8 | 8 | 23.46817 | 1.83 | 7.9024678 | 140 | 3.25 | -3.969463 | 6 | hollow | Fe | O
8 | 34.97268 | 8 | 8 | 23.46817 | 1.83 | 7.9024678 | 140 | 3.25 | -3.983803 | 6 | hollow | Fe | O
-1 | 36.81818 | 9 | 9 | 14.31038 | 2.2 | 8.96702 | 135 | 5.25 | -2.179062 | 8 | fcc | Ir | O
-2 | 36.81818 | 9 | 9 | 14.31038 | 2.2 | 8.96702 | 135 | 5.25 | -2.125107 | 8 | fcc | Ir | O
-3 | 36.81818 | 9 | 9 | 14.31038 | 2.2 | 8.96702 | 135 | 5.25 | -2.084943 | 8 | fcc | Ir | O
-5 | 36.81818 | 9 | 9 | 14.31038 | 2.2 | 8.96702 | 135 | 5.25 | -2.071158 | 8 | fcc | Ir | O
2 | 36.81818 | 9 | 9 | 14.31038 | 2.2 | 8.96702 | 135 | 5.25 | -2.442064 | 8 | fcc | Ir | O
5 | 36.81818 | 9 | 9 | 14.31038 | 2.2 | 8.96702 | 135 | 5.25 | -2.809104 | 8 | fcc | Ir | O
8 | 36.81818 | 9 | 9 | 14.31038 | 2.2 | 8.96702 | 135 | 5.25 | -3.189067 | 8 | fcc | Ir | O
-2 | 15.625 | 5 | 5 | 18.25807 | 1.6 | 6.75885 | 145 | 3.25 | -5.098364 | 10 | hollow | Nb | O
-5 | 15.625 | 5 | 5 | 18.25807 | 1.6 | 6.75885 | 145 | 3.25 | -4.937461 | 10 | hollow | Nb | O
2 | 15.625 | 5 | 5 | 18.25807 | 1.6 | 6.75885 | 145 | 3.25 | -5.318019 | 10 | hollow | Nb | O
5 | 15.625 | 5 | 5 | 18.25807 | 1.6 | 6.75885 | 145 | 3.25 | -5.415994 | 10 | hollow | Nb | O
-1 | 52.35602 | 10 | 10 | 10.49202 | 1.91 | 7.639877 | 135 | 5.25 | -2.715177 | 11 | fcc | Ni | O
-2 | 52.35602 | 10 | 10 | 10.49202 | 1.91 | 7.639877 | 135 | 5.25 | -2.670032 | 11 | fcc | Ni | O
-3 | 52.35602 | 10 | 10 | 10.49202 | 1.91 | 7.639877 | 135 | 5.25 | -2.620916 | 11 | fcc | Ni | O
-5 | 52.35602 | 10 | 10 | 10.49202 | 1.91 | 7.639877 | 135 | 5.25 | -2.515066 | 11 | fcc | Ni | O
2 | 52.35602 | 10 | 10 | 10.49202 | 1.91 | 7.639877 | 135 | 5.25 | -2.83754 | 11 | fcc | Ni | O
5 | 52.35602 | 10 | 10 | 10.49202 | 1.91 | 7.639877 | 135 | 5.25 | -2.958211 | 11 | fcc | Ni | O
8 | 52.35602 | 10 | 10 | 10.49202 | 1.91 | 7.639877 | 135 | 5.25 | -3.085575 | 11 | fcc | Ni | O
-1 | 29.09091 | 8 | 8 | 28.2548 | 2.2 | 8.43823 | 130 | 3.25 | -3.272561 | 12 | hcp | Os | O
-2 | 29.09091 | 8 | 8 | 28.2548 | 2.2 | 8.43823 | 130 | 3.25 | -3.193941 | 12 | hcp | Os | O
-3 | 29.09091 | 8 | 8 | 28.2548 | 2.2 | 8.43823 | 130 | 3.25 | -3.114686 | 12 | hcp | Os | O
-5 | 29.09091 | 8 | 8 | 28.2548 | 2.2 | 8.43823 | 130 | 3.25 | -2.943485 | 12 | hcp | Os | O
2 | 29.09091 | 8 | 8 | 28.2548 | 2.2 | 8.43823 | 130 | 3.25 | -3.483427 | 12 | hcp | Os | O
5 | 29.09091 | 8 | 8 | 28.2548 | 2.2 | 8.43823 | 130 | 3.25 | -3.594394 | 12 | hcp | Os | O
8 | 29.09091 | 8 | 8 | 28.2548 | 2.2 | 8.43823 | 130 | 3.25 | -3.720277 | 12 | hcp | Os | O
-1 | 45.45455 | 10 | 10 | 15.02799 | 2.2 | 8.33686 | 140 | 5.25 | -1.738258 | 13 | fcc | Pd | O
-2 | 45.45455 | 10 | 10 | 15.02799 | 2.2 | 8.33686 | 140 | 5.25 | -1.671929 | 13 | fcc | Pd | O
-3 | 45.45455 | 10 | 10 | 15.02799 | 2.2 | 8.33686 | 140 | 5.25 | -1.589875 | 13 | fcc | Pd | O
-5 | 45.45455 | 10 | 10 | 15.02799 | 2.2 | 8.33686 | 140 | 5.25 | -1.415964 | 13 | fcc | Pd | O
2 | 45.45455 | 10 | 10 | 15.02799 | 2.2 | 8.33686 | 140 | 5.25 | -1.877351 | 13 | fcc | Pd | O
5 | 45.45455 | 10 | 10 | 15.02799 | 2.2 | 8.33686 | 140 | 5.25 | -1.974301 | 13 | fcc | Pd | O
8 | 45.45455 | 10 | 10 | 15.02799 | 2.2 | 8.33686 | 140 | 5.25 | -2.091792 | 13 | fcc | Pd | O
-1 | 45.45455 | 10 | 10 | 15.32745 | 2.2 | 8.95883 | 135 | 5.25 | -1.684047 | 14 | fcc | Pt | O
-1 | 45.45455 | 10 | 10 | 15.32745 | 2.2 | 8.95883 | 135 | 3.25 | -1.282646 | 14 | hcp | Pt | O
-2 | 45.45455 | 10 | 10 | 15.32745 | 2.2 | 8.95883 | 135 | 5.25 | -1.567236 | 14 | fcc | Pt | O
-2 | 45.45455 | 10 | 10 | 15.32745 | 2.2 | 8.95883 | 135 | 3.25 | -1.181286 | 14 | hcp | Pt | O
-2 | 45.45455 | 10 | 10 | 15.32745 | 2.2 | 8.95883 | 135 | 0.75 | -0.206073 | 14 | ontop | Pt | O
-3 | 45.45455 | 10 | 10 | 15.32745 | 2.2 | 8.95883 | 135 | 5.25 | -1.451234 | 14 | fcc | Pt | O
-3 | 45.45455 | 10 | 10 | 15.32745 | 2.2 | 8.95883 | 135 | 3.25 | -1.079009 | 14 | hcp | Pt | O
-3 | 45.45455 | 10 | 10 | 15.32745 | 2.2 | 8.95883 | 135 | 0.75 | -0.1489544 | 14 | ontop | Pt | O
-5 | 45.45455 | 10 | 10 | 15.32745 | 2.2 | 8.95883 | 135 | 5.25 | -1.262753 | 14 | fcc | Pt | O
-5 | 45.45455 | 10 | 10 | 15.32745 | 2.2 | 8.95883 | 135 | 0.75 | -0.1109875 | 14 | ontop | Pt | O
2 | 45.45455 | 10 | 10 | 15.32745 | 2.2 | 8.95883 | 135 | 5.25 | -1.961282 | 14 | fcc | Pt | O
2 | 45.45455 | 10 | 10 | 15.32745 | 2.2 | 8.95883 | 135 | 3.25 | -1.526972 | 14 | hcp | Pt | O
2 | 45.45455 | 10 | 10 | 15.32745 | 2.2 | 8.95883 | 135 | 0.75 | -0.5239547 | 14 | ontop | Pt | O
5 | 45.45455 | 10 | 10 | 15.32745 | 2.2 | 8.95883 | 135 | 5.25 | -2.118368 | 14 | fcc | Pt | O
5 | 45.45455 | 10 | 10 | 15.32745 | 2.2 | 8.95883 | 135 | 3.25 | -1.643758 | 14 | hcp | Pt | O
5 | 45.45455 | 10 | 10 | 15.32745 | 2.2 | 8.95883 | 135 | 0.75 | -0.7154075 | 14 | ontop | Pt | O
8 | 45.45455 | 10 | 10 | 15.32745 | 2.2 | 8.95883 | 135 | 5.25 | -2.228895 | 14 | fcc | Pt | O
8 | 45.45455 | 10 | 10 | 15.32745 | 2.2 | 8.95883 | 135 | 3.25 | -1.698521 | 14 | hcp | Pt | O
8 | 45.45455 | 10 | 10 | 15.32745 | 2.2 | 8.95883 | 135 | 0.75 | -0.8154403 | 14 | ontop | Pt | O
-1 | 35.52632 | 9 | 9 | 13.78278 | 2.28 | 7.4589 | 135 | 5.25 | -2.565794 | 16 | fcc | Rh | O
-2 | 35.52632 | 9 | 9 | 13.78278 | 2.28 | 7.4589 | 135 | 5.25 | -2.544957 | 16 | fcc | Rh | O
-5 | 35.52632 | 9 | 9 | 13.78278 | 2.28 | 7.4589 | 135 | 5.25 | -2.562883 | 16 | fcc | Rh | O
2 | 35.52632 | 9 | 9 | 13.78278 | 2.28 | 7.4589 | 135 | 5.25 | -2.641378 | 16 | fcc | Rh | O
5 | 35.52632 | 9 | 9 | 13.78278 | 2.28 | 7.4589 | 135 | 5.25 | -2.748832 | 16 | fcc | Rh | O
8 | 35.52632 | 9 | 9 | 13.78278 | 2.28 | 7.4589 | 135 | 5.25 | -2.912613 | 16 | fcc | Rh | O
-1 | 29.09091 | 8 | 8 | 27.10235 | 2.2 | 7.3605 | 130 | 5.25 | -2.974382 | 17 | fcc | Ru | O
-1 | 29.09091 | 8 | 8 | 27.10235 | 2.2 | 7.3605 | 130 | 3.25 | -3.398506 | 17 | hcp | Ru | O
-2 | 29.09091 | 8 | 8 | 27.10235 | 2.2 | 7.3605 | 130 | 5.25 | -2.973155 | 17 | fcc | Ru | O
-2 | 29.09091 | 8 | 8 | 27.10235 | 2.2 | 7.3605 | 130 | 3.25 | -3.340765 | 17 | hcp | Ru | O
-3 | 29.09091 | 8 | 8 | 27.10235 | 2.2 | 7.3605 | 130 | 5.25 | -2.961911 | 17 | fcc | Ru | O
-3 | 29.09091 | 8 | 8 | 27.10235 | 2.2 | 7.3605 | 130 | 3.25 | -3.27509 | 17 | hcp | Ru | O
-5 | 29.09091 | 8 | 8 | 27.10235 | 2.2 | 7.3605 | 130 | 5.25 | -2.90748 | 17 | fcc | Ru | O
-5 | 29.09091 | 8 | 8 | 27.10235 | 2.2 | 7.3605 | 130 | 3.25 | -3.124482 | 17 | hcp | Ru | O
2 | 29.09091 | 8 | 8 | 27.10235 | 2.2 | 7.3605 | 130 | 5.25 | -2.98638 | 17 | fcc | Ru | O
2 | 29.09091 | 8 | 8 | 27.10235 | 2.2 | 7.3605 | 130 | 3.25 | -3.53786 | 17 | hcp | Ru | O
5 | 29.09091 | 8 | 8 | 27.10235 | 2.2 | 7.3605 | 130 | 5.25 | -3.094854 | 17 | fcc | Ru | O
5 | 29.09091 | 8 | 8 | 27.10235 | 2.2 | 7.3605 | 130 | 3.25 | -3.647472 | 17 | hcp | Ru | O
8 | 29.09091 | 8 | 8 | 27.10235 | 2.2 | 7.3605 | 130 | 5.25 | -3.260788 | 17 | fcc | Ru | O
8 | 29.09091 | 8 | 8 | 27.10235 | 2.2 | 7.3605 | 130 | 3.25 | -3.735592 | 17 | hcp | Ru | O
-1 | 15.33742 | 5 | 5 | 13.26378 | 1.63 | 6.746187 | 135 | 3 | -6.072654 | 20 | hollow | V | O
-2 | 15.33742 | 5 | 5 | 13.26378 | 1.63 | 6.746187 | 135 | 3 | -6.093981 | 20 | hollow | V | O
-3 | 15.33742 | 5 | 5 | 13.26378 | 1.63 | 6.746187 | 135 | 3 | -6.087037 | 20 | hollow | V | O
5 | 15.33742 | 5 | 5 | 13.26378 | 1.63 | 6.746187 | 135 | 3 | -5.341863 | 20 | hollow | V | O
8 | 15.33742 | 5 | 5 | 13.26378 | 1.63 | 6.746187 | 135 | 3 | -5.042089 | 20 | hollow | V | O
-1 | 87.27273 | 12 | 12 | 28.84511 | 1.65 | 9.394199 | 135 | 3.25 | -2.173029 | 23 | hcp | Zn | O
-2 | 87.27273 | 12 | 12 | 28.84511 | 1.65 | 9.394199 | 135 | 3.25 | -2.133279 | 23 | hcp | Zn | O
-3 | 87.27273 | 12 | 12 | 28.84511 | 1.65 | 9.394199 | 135 | 3.25 | -2.321256 | 23 | hcp | Zn | O
-5 | 87.27273 | 12 | 12 | 28.84511 | 1.65 | 9.394199 | 135 | 3.25 | -2.22388 | 23 | hcp | Zn | O
2 | 87.27273 | 12 | 12 | 28.84511 | 1.65 | 9.394199 | 135 | 3.25 | -2.398495 | 23 | hcp | Zn | O
5 | 87.27273 | 12 | 12 | 28.84511 | 1.65 | 9.394199 | 135 | 3.25 | -2.547968 | 23 | hcp | Zn | O
8 | 87.27273 | 12 | 12 | 28.84511 | 1.65 | 9.394199 | 135 | 3.25 | -2.769798 | 23 | hcp | Zn | O
-1 | 12.03008 | 4 | 4 | 46.99932 | 1.33 | 6.6339 | 155 | 5.25 | -6.290785 | 24 | fcc | Zr | O
-3 | 12.03008 | 4 | 4 | 46.99932 | 1.33 | 6.6339 | 155 | 5.25 | -6.201981 | 24 | fcc | Zr | O
-3 | 12.03008 | 4 | 4 | 46.99932 | 1.33 | 6.6339 | 155 | 3.25 | -6.067837 | 24 | hcp | Zr | O
1 | 12.03008 | 4 | 4 | 46.99932 | 1.33 | 6.6339 | 155 | 5.25 | -6.384627 | 24 | fcc | Zr | O
1 | 12.03008 | 4 | 4 | 46.99932 | 1.33 | 6.6339 | 155 | 3.25 | -6.040535 | 24 | hcp | Zr | O
-3 | 11.04215 | 3 | 9 | 22.41153 | 1.745 | 6.9333892 | 130 | 3.25 | -3.410009 | 25 | threefoldAAB | AlCo | O
-5 | 11.04215 | 3 | 9 | 22.41153 | 1.745 | 6.9333892 | 130 | 3.25 | -3.319052 | 25 | threefoldAAB | AlCo | O
5 | 11.04215 | 3 | 9 | 22.41153 | 1.745 | 6.9333892 | 130 | 3.25 | -3.770573 | 25 | threefoldAAB | AlCo | O
-3 | 10.3004 | 3 | 8 | 23.03979 | 1.72 | 6.9441181 | 132.5 | 3.25 | -3.83656 | 26 | threefoldAAB | AlFe | O
-5 | 10.3004 | 3 | 8 | 23.03979 | 1.72 | 6.9441181 | 132.5 | 3.25 | -3.823653 | 26 | threefoldAAB | AlFe | O
2 | 10.3004 | 3 | 8 | 23.03979 | 1.72 | 6.9441181 | 132.5 | 3.25 | -4.103962 | 26 | threefoldAAB-d | AlFe | O
-3 | 10.47849 | 3 | 9 | 26.85325 | 1.905 | 7.4763942 | 130 | 3.25 | -3.016786 | 27 | threefoldAAB | AlIr | O
-5 | 10.47849 | 3 | 9 | 26.85325 | 1.905 | 7.4763942 | 130 | 3.25 | -3.045206 | 27 | threefoldAAB | AlIr | O
2 | 10.47849 | 3 | 9 | 26.85325 | 1.905 | 7.4763942 | 130 | 3.25 | -3.174923 | 27 | threefoldAAB-d | AlIr | O
5 | 10.47849 | 3 | 9 | 26.85325 | 1.905 | 7.4763942 | 130 | 3.25 | -3.279512 | 27 | threefoldAAB | AlIr | O
-3 | 11.78329 | 3 | 10 | 23.38657 | 1.76 | 6.8128227 | 130 | 3.25 | -3.538553 | 28 | threefoldAAB | AlNi | O
-5 | 11.78329 | 3 | 10 | 23.38657 | 1.76 | 6.8128227 | 130 | 3.25 | -3.571668 | 28 | threefoldAAB | AlNi | O
2 | 11.78329 | 3 | 10 | 23.38657 | 1.76 | 6.8128227 | 130 | 3.25 | -3.620163 | 28 | threefoldAAB | AlNi | O
5 | 11.78329 | 3 | 10 | 23.38657 | 1.76 | 6.8128227 | 130 | 3.25 | -3.705067 | 28 | threefoldAAB | AlNi | O
-3 | 10.35447 | 3 | 9 | 26.39232 | 1.945 | 6.7223342 | 130 | 3.25 | 0.2924922 | 29 | threefoldAAB | AlRh | O
-5 | 10.35447 | 3 | 9 | 26.39232 | 1.945 | 6.7223342 | 130 | 3.25 | 1.639104 | 29 | threefoldAAB | AlRh | O
2 | 10.35447 | 3 | 9 | 26.39232 | 1.945 | 6.7223342 | 130 | 3.25 | -2.6984 | 29 | threefoldAAB | AlRh | O
5 | 10.35447 | 3 | 9 | 26.39232 | 1.945 | 6.7223342 | 130 | 3.25 | -4.036805 | 29 | threefoldAAB | AlRh | O
-3 | 9.687168 | 3 | 8 | 26.53013 | 1.905 | 6.6731342 | 127.5 | 2.5 | -3.168866 | 30 | longbridgeA | AlRu | O
-3 | 4.324947 | 2 | 3 | 56.77211 | 1.39 | 5.9497552 | 167.5 | 3.25 | -4.33097 | 31 | threefoldAAB | CaIn | O
-5 | 4.324947 | 2 | 3 | 56.77211 | 1.39 | 5.9497552 | 167.5 | 3.25 | -4.300193 | 31 | threefoldAAB | CaIn | O
2 | 4.324947 | 2 | 3 | 56.77211 | 1.39 | 5.9497552 | 167.5 | 3.25 | -4.384426 | 31 | threefoldAAB | CaIn | O
5 | 4.324947 | 2 | 3 | 56.77211 | 1.39 | 5.9497552 | 167.5 | 3.25 | -4.400566 | 31 | threefoldAAB | CaIn | O
-3 | 8.992886 | 2 | 10 | 43.08428 | 1.6 | 7.2250076 | 160 | 3.25 | -3.580198 | 32 | threefoldAAB-d | CaPd | O
-5 | 8.992886 | 2 | 10 | 43.08428 | 1.6 | 7.2250076 | 160 | 3.25 | -3.553645 | 32 | threefoldAAB-d | CaPd | O
5 | 8.992886 | 2 | 10 | 43.08428 | 1.6 | 7.2250076 | 160 | 3.25 | -3.784981 | 32 | threefoldAAB-d | CaPd | O
-1 | 56.91328 | 11 | 10 | 26.47471 | 2.05 | 8.03162 | 137.5 | 2.5 | -1.629836 | 33 | longbridgeA | CuPd | O
-2 | 56.91328 | 11 | 10 | 26.47471 | 2.05 | 8.03162 | 137.5 | 2.5 | -1.613317 | 33 | longbridgeA | CuPd | O
-3 | 56.91328 | 11 | 10 | 26.47471 | 2.05 | 8.03162 | 137.5 | 2.5 | -1.620838 | 33 | longbridgeA | CuPd | O
-5 | 56.91328 | 11 | 10 | 26.47471 | 2.05 | 8.03162 | 137.5 | 2.5 | -1.713232 | 33 | longbridgeA | CuPd | O
2 | 56.91328 | 11 | 10 | 26.47471 | 2.05 | 8.03162 | 137.5 | 2.5 | -1.753773 | 33 | longbridgeA | CuPd | O
5 | 56.91328 | 11 | 10 | 26.47471 | 2.05 | 8.03162 | 137.5 | 2.5 | -1.890344 | 33 | longbridgeA | CuPd | O
8 | 56.91328 | 11 | 10 | 26.47471 | 2.05 | 8.03162 | 137.5 | 2.5 | -1.997448 | 33 | longbridgeA | CuPd | O
5 | 37.49111 | 8 | 9 | 22.88275 | 1.855 | 7.8917389 | 137.5 | 3.25 | -3.833548 | 126 | threefoldAAB | FeCo | O
-3 | 35.15626 | 8 | 9 | 26.78706 | 2.055 | 7.6806839 | 137.5 | 3.25 | -2.995936 | 40 | threefoldAAB | FeRh | O
2 | 35.15626 | 8 | 9 | 26.78706 | 2.055 | 7.6806839 | 137.5 | 3.25 | -3.124886 | 40 | threefoldAAB | FeRh | O
5 | 35.15626 | 8 | 9 | 26.78706 | 2.055 | 7.6806839 | 137.5 | 3.25 | -3.213946 | 40 | threefoldAAB | FeRh | O
-1 | 18.88989 | 3 | 9 | 27.77685 | 2.005 | 7.4831609 | 132.5 | 3.25 | -1.42222 | 42 | threefoldABB | GaIr | O
-2 | 18.88989 | 3 | 9 | 27.77685 | 2.005 | 7.4831609 | 132.5 | 3.25 | -1.358992 | 42 | threefoldABB | GaIr | O
-3 | 18.88989 | 3 | 9 | 27.77685 | 2.005 | 7.4831609 | 132.5 | 3.25 | -1.298955 | 42 | threefoldABB | GaIr | O
-5 | 18.88989 | 3 | 9 | 27.77685 | 2.005 | 7.4831609 | 132.5 | 2.5 | -1.150496 | 42 | longbridgeB | GaIr | O
2 | 18.88989 | 3 | 9 | 27.77685 | 2.005 | 7.4831609 | 132.5 | 3.25 | -1.662296 | 42 | threefoldABB | GaIr | O
5 | 18.88989 | 3 | 9 | 27.77685 | 2.005 | 7.4831609 | 132.5 | 3.25 | -1.992992 | 42 | threefoldABB | GaIr | O
-1 | 9.576923 | 3 | 9 | 27.16738 | 2.045 | 6.7291009 | 132.5 | 3.25 | -1.812698 | 43 | threefoldAAB | GaRh | O
-2 | 9.576923 | 3 | 9 | 27.16738 | 2.045 | 6.7291009 | 132.5 | 3.25 | -1.764026 | 43 | threefoldAAB | GaRh | O
-3 | 9.576923 | 3 | 9 | 27.16738 | 2.045 | 6.7291009 | 132.5 | 3.25 | -1.726059 | 43 | threefoldAAB | GaRh | O
-5 | 9.576923 | 3 | 9 | 27.16738 | 2.045 | 6.7291009 | 132.5 | 3.25 | -1.693487 | 43 | threefoldAAB | GaRh | O
2 | 9.576923 | 3 | 9 | 27.16738 | 2.045 | 6.7291009 | 132.5 | 3.25 | -1.980159 | 43 | threefoldAAB | GaRh | O
5 | 9.576923 | 3 | 9 | 27.16738 | 2.045 | 6.7291009 | 132.5 | 3.25 | -2.134767 | 43 | threefoldAAB | GaRh | O
8 | 9.576923 | 3 | 9 | 27.16738 | 2.045 | 6.7291009 | 132.5 | 3.25 | -2.301554 | 43 | threefoldAAB | GaRh | O
-3 | 16.3947 | 4 | 8 | 34.12148 | 1.75 | 7.63165 | 142.5 | 3.25 | -4.96371 | 44 | threefoldAAB | HfOs | O
-5 | 16.3947 | 4 | 8 | 34.12148 | 1.75 | 7.63165 | 142.5 | 3.25 | -4.84771 | 44 | threefoldAAB | HfOs | O
3 | 16.3947 | 4 | 8 | 34.12148 | 1.75 | 7.63165 | 142.5 | 3.25 | -5.246379 | 44 | threefoldAAB | HfOs | O
5 | 16.3947 | 4 | 8 | 34.12148 | 1.75 | 7.63165 | 142.5 | 3.25 | -5.299963 | 44 | threefoldAAB | HfOs | O
-3 | 17.52405 | 4 | 9 | 34.29793 | 1.79 | 7.141985 | 145 | 3.25 | -5.475018 | 45 | threefoldAAB | HfRh | O
-5 | 17.52405 | 4 | 9 | 34.29793 | 1.79 | 7.141985 | 145 | 3.25 | -5.333518 | 45 | threefoldAAB | HfRh | O
3 | 17.52405 | 4 | 9 | 34.29793 | 1.79 | 7.141985 | 145 | 3.25 | -5.763016 | 45 | threefoldAAB | HfRh | O
5 | 17.52405 | 4 | 9 | 34.29793 | 1.79 | 7.141985 | 145 | 3.25 | -5.819648 | 45 | threefoldAAB | HfRh | O
-3 | 16.3947 | 4 | 8 | 33.54606 | 1.75 | 7.092785 | 142.5 | 3.25 | -5.169559 | 46 | threefoldAAB | HfRu | O
-5 | 16.3947 | 4 | 8 | 33.54606 | 1.75 | 7.092785 | 142.5 | 3.25 | -5.049384 | 46 | threefoldAAB | HfRu | O
3 | 16.3947 | 4 | 8 | 33.54606 | 1.75 | 7.092785 | 142.5 | 3.25 | -5.429679 | 46 | threefoldAAB | HfRu | O
5 | 16.3947 | 4 | 8 | 33.54606 | 1.75 | 7.092785 | 142.5 | 3.25 | -5.470614 | 46 | threefoldAAB | HfRu | O
-1 | 10.51334 | 3 | 10 | 35.02628 | 1.99 | 7.0616076 | 147.5 | 3.25 | -1.643775 | 47 | threefoldAAB | InPd | O
2 | 10.51334 | 3 | 10 | 35.02628 | 1.99 | 7.0616076 | 147.5 | 3.25 | -1.691774 | 47 | threefoldAAB | InPd | O
5 | 10.51334 | 3 | 10 | 35.02628 | 1.99 | 7.0616076 | 147.5 | 3.25 | -1.815212 | 47 | threefoldAAB | InPd | O
8 | 15.16002 | 3 | 10 | 35.02628 | 1.99 | 7.0616076 | 147.5 | 1.5 | -1.977152 | 47 | shortbridge | InPd | O
-1 | 9.684229 | 3 | 9 | 33.06613 | 2.03 | 6.6226276 | 145 | 3.25 | -1.602561 | 48 | threefoldAAB | InRh | O
-2 | 9.684229 | 3 | 9 | 33.06613 | 2.03 | 6.6226276 | 145 | 3.25 | -1.538807 | 48 | threefoldAAB | InRh | O
-3 | 9.684229 | 3 | 9 | 33.06613 | 2.03 | 6.6226276 | 145 | 3.25 | -1.479486 | 48 | threefoldAAB | InRh | O
-5 | 13.40252 | 3 | 9 | 33.06613 | 2.03 | 6.6226276 | 145 | 1.5 | -1.388441 | 48 | shortbridge-d | InRh | O
2 | 9.684229 | 3 | 9 | 33.06613 | 2.03 | 6.6226276 | 145 | 3.25 | -1.788449 | 48 | threefoldAAB | InRh | O
5 | 9.684229 | 3 | 9 | 33.06613 | 2.03 | 6.6226276 | 145 | 3.25 | -1.951156 | 48 | threefoldAAB | InRh | O
-3 | 19.51895 | 7 | 5 | 23.28998 | 1.59 | 7.0901025 | 137.5 | 3.25 | -4.964006 | 52 | threefoldABB | MnV | O
-5 | 19.51895 | 7 | 5 | 23.28998 | 1.59 | 7.0901025 | 137.5 | 3.25 | -4.839005 | 52 | threefoldABB | MnV | O
3 | 19.51895 | 7 | 5 | 23.28998 | 1.59 | 7.0901025 | 137.5 | 3.25 | -5.202081 | 52 | threefoldABB | MnV | O
5 | 19.51895 | 7 | 5 | 23.28998 | 1.59 | 7.0901025 | 137.5 | 3.25 | -5.22729 | 52 | threefoldABB | MnV | O
-3 | 39.68939 | 6 | 11 | 52.0569 | 1.535 | 6.550617 | 172.5 | 2.5 | -5.390465 | 53 | longbridgeA | NdAg | O
-5 | 39.68939 | 6 | 11 | 52.0569 | 1.535 | 6.550617 | 172.5 | 2.5 | -5.365389 | 53 | longbridgeA | NdAg | O
3 | 39.68939 | 6 | 11 | 52.0569 | 1.535 | 6.550617 | 172.5 | 2.5 | -5.489071 | 53 | longbridgeA | NdAg | O
5 | 39.68939 | 6 | 11 | 52.0569 | 1.535 | 6.550617 | 172.5 | 2.5 | -5.527677 | 53 | longbridgeA | NdAg | O
-3 | 14.49421 | 6 | 2 | 58.93084 | 1.225 | 6.5856175 | 167.5 | 3.25 | -5.697143 | 54 | threefoldAAB | NdMg | O
-5 | 14.49421 | 6 | 2 | 58.93084 | 1.225 | 6.5856175 | 167.5 | 3.25 | -5.61456 | 54 | threefoldAAB | NdMg | O
3 | 14.49421 | 6 | 2 | 58.93084 | 1.225 | 6.5856175 | 167.5 | 3.25 | -5.894523 | 54 | threefoldAAB | NdMg | O
5 | 14.49421 | 6 | 2 | 58.93084 | 1.225 | 6.5856175 | 167.5 | 3.25 | -5.939563 | 54 | threefoldAAB | NdMg | O
-3 | 44.31573 | 6 | 12 | 49.46181 | 1.395 | 7.4595995 | 160 | 2.5 | -5.088756 | 55 | longbridgeA | NdZn | O
-5 | 44.31573 | 6 | 12 | 49.46181 | 1.395 | 7.4595995 | 160 | 2.5 | -5.092662 | 55 | longbridgeA | NdZn | O
3 | 44.31573 | 6 | 12 | 49.46181 | 1.395 | 7.4595995 | 160 | 2.5 | -5.244221 | 55 | longbridgeA | NdZn | O
5 | 44.31573 | 6 | 12 | 49.46181 | 1.395 | 7.4595995 | 160 | 2.5 | -5.306779 | 55 | longbridgeA | NdZn | O
-3 | 14.0027 | 3 | 11 | 40.04039 | 1.645 | 7.068862 | 160 | 2.5 | -5.64615 | 56 | longbridgeA | ScAg | O
-5 | 14.0027 | 3 | 11 | 40.04039 | 1.645 | 7.068862 | 160 | 2.5 | -5.612455 | 56 | longbridgeA | ScAg | O
3 | 14.0027 | 3 | 11 | 40.04039 | 1.645 | 7.068862 | 160 | 2.5 | -5.774545 | 56 | longbridgeA | ScAg | O
5 | 14.0027 | 3 | 11 | 40.04039 | 1.645 | 7.068862 | 160 | 2.5 | -5.812436 | 56 | longbridgeA | ScAg | O
-3 | 23.07381 | 3 | 9 | 31.02618 | 1.62 | 7.22125 | 147.5 | 2.5 | -4.989907 | 57 | longbridgeB | ScCo | O
-3 | 12.35695 | 3 | 9 | 31.02618 | 1.62 | 7.22125 | 147.5 | 3.25 | -4.932001 | 57 | threefoldAAB | ScCo | O
-5 | 23.07381 | 3 | 9 | 31.02618 | 1.62 | 7.22125 | 147.5 | 2.5 | -4.836231 | 57 | longbridgeB | ScCo | O
-5 | 12.35695 | 3 | 9 | 31.02618 | 1.62 | 7.22125 | 147.5 | 3.25 | -4.817342 | 57 | threefoldAAB | ScCo | O
3 | 23.07381 | 3 | 9 | 31.02618 | 1.62 | 7.22125 | 147.5 | 2.5 | -5.279094 | 57 | longbridgeB | ScCo | O
3 | 12.35695 | 3 | 9 | 31.02618 | 1.62 | 7.22125 | 147.5 | 3.25 | -5.183177 | 57 | threefoldAAB | ScCo | O
5 | 23.07381 | 3 | 9 | 31.02618 | 1.62 | 7.22125 | 147.5 | 2.5 | -5.271308 | 57 | longbridgeB | ScCo | O
5 | 12.35695 | 3 | 9 | 31.02618 | 1.62 | 7.22125 | 147.5 | 3.25 | -5.272086 | 57 | threefoldAAB | ScCo | O
-3 | 14.07601 | 3 | 11 | 34.03957 | 1.63 | 7.143935 | 147.5 | 3.25 | -5.339916 | 58 | threefoldAAB | ScCu | O
-5 | 14.07601 | 3 | 11 | 34.03957 | 1.63 | 7.143935 | 147.5 | 3.25 | -5.265046 | 58 | threefoldAAB | ScCu | O
3 | 14.07601 | 3 | 11 | 34.03957 | 1.63 | 7.143935 | 147.5 | 3.25 | -5.512392 | 58 | threefoldAAB | ScCu | O
5 | 14.07601 | 3 | 11 | 34.03957 | 1.63 | 7.143935 | 147.5 | 3.25 | -5.540194 | 58 | threefoldAAB | ScCu | O
-3 | 11.72618 | 3 | 9 | 33.33607 | 1.78 | 7.764255 | 147.5 | 3.25 | -4.307866 | 59 | threefoldAAB | ScIr | O
-5 | 11.72618 | 3 | 9 | 33.33607 | 1.78 | 7.764255 | 147.5 | 3.25 | -4.219375 | 59 | threefoldAAB | ScIr | O
3 | 11.72618 | 3 | 9 | 33.33607 | 1.78 | 7.764255 | 147.5 | 3.25 | -4.614701 | 59 | threefoldAAB | ScIr | O
5 | 11.72618 | 3 | 9 | 33.33607 | 1.78 | 7.764255 | 147.5 | 3.25 | -4.700209 | 59 | threefoldAAB | ScIr | O
-3 | 13.18635 | 3 | 10 | 31.33083 | 1.635 | 7.1006835 | 147.5 | 3.25 | -5.071041 | 60 | threefoldAAB | ScNi | O
-5 | 13.18635 | 3 | 10 | 31.33083 | 1.635 | 7.1006835 | 147.5 | 3.25 | -4.981737 | 60 | threefoldAAB | ScNi | O
3 | 13.18635 | 3 | 10 | 31.33083 | 1.635 | 7.1006835 | 147.5 | 3.25 | -5.276171 | 60 | threefoldAAB | ScNi | O
5 | 13.18635 | 3 | 10 | 31.33083 | 1.635 | 7.1006835 | 147.5 | 3.25 | -5.327106 | 60 | threefoldAAB | ScNi | O
-3 | 12.57945 | 3 | 10 | 35.91957 | 1.78 | 7.449175 | 150 | 3.25 | -5.091975 | 61 | threefoldAAB | ScPd | O
-5 | 12.57945 | 3 | 10 | 35.91957 | 1.78 | 7.449175 | 150 | 3.25 | -5.033099 | 61 | threefoldAAB | ScPd | O
3 | 12.57945 | 3 | 10 | 35.91957 | 1.78 | 7.449175 | 150 | 3.25 | -5.245354 | 61 | threefoldAAB | ScPd | O
5 | 12.57945 | 3 | 10 | 35.91957 | 1.78 | 7.449175 | 150 | 3.25 | -5.287619 | 61 | threefoldAAB | ScPd | O
-3 | 12.57945 | 3 | 10 | 35.59288 | 1.78 | 7.76016 | 147.5 | 3.25 | -4.564714 | 62 | threefoldAAB | ScPt | O
-5 | 12.57945 | 3 | 10 | 35.59288 | 1.78 | 7.76016 | 147.5 | 3.25 | -4.467635 | 62 | threefoldAAB | ScPt | O
3 | 12.57945 | 3 | 10 | 35.59288 | 1.78 | 7.76016 | 147.5 | 3.25 | -4.7539 | 62 | threefoldAAB | ScPt | O
5 | 12.57945 | 3 | 10 | 35.59288 | 1.78 | 7.76016 | 147.5 | 3.25 | -4.808864 | 62 | threefoldAAB | ScPt | O
-3 | 11.58739 | 3 | 9 | 33.2901 | 1.82 | 7.010195 | 147.5 | 3.25 | -4.643329 | 63 | threefoldAAB | ScRh | O
-5 | 11.58739 | 3 | 9 | 33.2901 | 1.82 | 7.010195 | 147.5 | 3.25 | -4.560709 | 63 | threefoldAAB | ScRh | O
3 | 11.58739 | 3 | 9 | 33.2901 | 1.82 | 7.010195 | 147.5 | 3.25 | -4.921503 | 63 | threefoldAAB | ScRh | O
5 | 11.58739 | 3 | 9 | 33.2901 | 1.82 | 7.010195 | 147.5 | 3.25 | -4.991076 | 63 | threefoldAAB | ScRh | O
-3 | 10.84064 | 3 | 8 | 32.72297 | 1.78 | 6.960995 | 145 | 3.25 | -4.33418 | 64 | threefoldAAB | ScRu | O
-5 | 10.84064 | 3 | 8 | 32.72297 | 1.78 | 6.960995 | 145 | 3.25 | -4.284029 | 64 | threefoldAAB | ScRu | O
3 | 10.84064 | 3 | 8 | 32.72297 | 1.78 | 6.960995 | 145 | 3.25 | -4.521141 | 64 | threefoldAAB | ScRu | O
5 | 10.84064 | 3 | 8 | 32.72297 | 1.78 | 6.960995 | 145 | 3.25 | -4.595114 | 64 | threefoldAAB | ScRu | O
-3 | 15.63491 | 3 | 12 | 37.05989 | 1.505 | 7.9778445 | 147.5 | 2.5 | -5.605197 | 65 | longbridgeA | ScZn | O
-5 | 15.63491 | 3 | 12 | 37.05989 | 1.505 | 7.9778445 | 147.5 | 2.5 | -5.594995 | 65 | longbridgeA | ScZn | O
3 | 15.63491 | 3 | 12 | 37.05989 | 1.505 | 7.9778445 | 147.5 | 2.5 | -5.711531 | 65 | longbridgeA | ScZn | O
5 | 15.63491 | 3 | 12 | 37.05989 | 1.505 | 7.9778445 | 147.5 | 2.5 | -5.736166 | 65 | longbridgeA | ScZn | O
-3 | 16.69201 | 4 | 9 | 26.62673 | 1.71 | 7.354565 | 137.5 | 3.25 | -5.080849 | 66 | threefoldAAB | TiCo | O
-5 | 16.69201 | 4 | 9 | 26.62673 | 1.71 | 7.354565 | 137.5 | 3.25 | -4.94164 | 66 | threefoldAAB | TiCo | O
-3 | 15.57074 | 4 | 8 | 25.37799 | 1.685 | 7.3652939 | 140 | 3.25 | -4.916479 | 67 | threefoldAAB | TiFe | O
-5 | 15.57074 | 4 | 8 | 25.37799 | 1.685 | 7.3652939 | 140 | 3.25 | -4.790227 | 67 | threefoldAAB | TiFe | O
-3 | 14.64374 | 4 | 8 | 29.35017 | 1.87 | 7.633175 | 135 | 3.25 | -4.681592 | 68 | threefoldAAB | TiOs | O
-5 | 14.64374 | 4 | 8 | 29.35017 | 1.87 | 7.633175 | 135 | 3.25 | -4.574274 | 68 | threefoldAAB | TiOs | O
2 | 14.64374 | 4 | 8 | 29.35017 | 1.87 | 7.633175 | 135 | 3.25 | -4.902158 | 68 | threefoldAAB | TiOs | O
5 | 14.64374 | 4 | 8 | 29.35017 | 1.87 | 7.633175 | 135 | 3.25 | -4.983979 | 68 | threefoldAAB | TiOs | O
-5 | 14.06739 | 4 | 7 | 30.02458 | 1.72 | 7.33082 | 137.5 | 2.5 | -4.422403 | 69 | longbridgeA | TiRe | O
-3 | 14.64374 | 4 | 8 | 28.92229 | 1.87 | 7.09431 | 135 | 3.25 | -4.825218 | 70 | threefoldAAB | TiRu | O
-5 | 14.64374 | 4 | 8 | 28.92229 | 1.87 | 7.09431 | 135 | 3.25 | -4.709908 | 70 | threefoldAAB | TiRu | O
2 | 14.64374 | 4 | 8 | 28.92229 | 1.87 | 7.09431 | 135 | 3.25 | -5.047048 | 70 | threefoldAAB | TiRu | O
5 | 14.64374 | 4 | 8 | 28.92229 | 1.87 | 7.09431 | 135 | 3.25 | -5.114787 | 70 | threefoldAAB | TiRu | O
-3 | 18.98544 | 5 | 8 | 27.07652 | 1.915 | 7.0533435 | 132.5 | 3.25 | -4.75649 | 71 | threefoldAAB | VRu | O
-5 | 18.98544 | 5 | 8 | 27.07652 | 1.915 | 7.0533435 | 132.5 | 3.25 | -4.670127 | 71 | threefoldAAB | VRu | O
-3 | 5.497746 | 3 | 2 | 55.24438 | 1.265 | 6.9317475 | 165 | 3.25 | -6.135508 | 72 | threefoldAAB | YMg | O
-5 | 5.497746 | 3 | 2 | 55.24438 | 1.265 | 6.9317475 | 165 | 3.25 | -6.068686 | 72 | threefoldAAB | YMg | O
3 | 5.497746 | 3 | 2 | 55.24438 | 1.265 | 6.9317475 | 165 | 3.25 | -6.23835 | 72 | threefoldAAB | YMg | O
5 | 5.497746 | 3 | 2 | 55.24438 | 1.265 | 6.9317475 | 165 | 3.25 | -6.25778 | 72 | threefoldAAB | YMg | O
-3 | 12.45772 | 3 | 9 | 39.92629 | 1.75 | 6.83808 | 157.5 | 3.25 | -4.524989 | 73 | threefoldAAB | YRh | O
-5 | 12.45772 | 3 | 9 | 39.92629 | 1.75 | 6.83808 | 157.5 | 3.25 | -4.42665 | 73 | threefoldAAB | YRh | O
3 | 12.45772 | 3 | 9 | 39.92629 | 1.75 | 6.83808 | 157.5 | 3.25 | -4.817375 | 73 | threefoldAAB | YRh | O
5 | 12.45772 | 3 | 9 | 39.92629 | 1.75 | 6.83808 | 157.5 | 3.25 | -4.88587 | 73 | threefoldAAB | YRh | O
-3 | 16.80924 | 3 | 12 | 45.20805 | 1.435 | 7.8057295 | 157.5 | 3.25 | -5.412903 | 74 | threefoldAAB | YZn | O
-5 | 16.80924 | 3 | 12 | 45.20805 | 1.435 | 7.8057295 | 157.5 | 2.5 | -5.377513 | 74 | longbridgeA | YZn | O
3 | 16.80924 | 3 | 12 | 45.20805 | 1.435 | 7.8057295 | 157.5 | 3.25 | -5.568299 | 74 | threefoldAAB | YZn | O
5 | 16.80924 | 3 | 12 | 45.20805 | 1.435 | 7.8057295 | 157.5 | 3.25 | -5.597307 | 74 | threefoldAAB | YZn | O
-1 | 72.68482 | 12 | 11 | 31.25744 | 2.025 | 9.309876 | 135 | 3.25 | -1.687785 | 75 | threefoldAAB | ZnAu | O
-3 | 72.68482 | 12 | 11 | 31.25744 | 2.025 | 9.309876 | 135 | 3.25 | -1.687431 | 75 | threefoldAAB | ZnAu | O
-5 | 72.68482 | 12 | 11 | 31.25744 | 2.025 | 9.309876 | 135 | 3.25 | -1.717326 | 75 | threefoldAAB | ZnAu | O
1 | 72.68482 | 12 | 11 | 31.25744 | 2.025 | 9.309876 | 135 | 3.25 | -1.716712 | 75 | threefoldAAB | ZnAu | O
3 | 72.68482 | 12 | 11 | 31.25744 | 2.025 | 9.309876 | 135 | 3.25 | -1.781772 | 75 | threefoldAAB | ZnAu | O
5 | 72.68482 | 12 | 11 | 31.25744 | 2.025 | 9.309876 | 135 | 3.25 | -1.866645 | 75 | threefoldAAB | ZnAu | O
-3 | 78.57112 | 12 | 11 | 24.91126 | 1.775 | 8.5602895 | 135 | 3.25 | -2.271466 | 76 | threefoldAAB | ZnCu | O
-5 | 78.57112 | 12 | 11 | 24.91126 | 1.775 | 8.5602895 | 135 | 3.25 | -2.239824 | 76 | threefoldAAB | ZnCu | O
2 | 78.57112 | 12 | 11 | 24.91126 | 1.775 | 8.5602895 | 135 | 3.25 | -2.389265 | 76 | threefoldAAB | ZnCu | O
5 | 78.57112 | 12 | 11 | 24.91126 | 1.775 | 8.5602895 | 135 | 3.25 | -2.586714 | 76 | threefoldAAB | ZnCu | O
-3 | 18.4058 | 4 | 9 | 33.0077 | 1.605 | 7.257455 | 145 | 3.25 | -5.035286 | 78 | threefoldAAB | ZrCo | O
-5 | 18.4058 | 4 | 9 | 33.0077 | 1.605 | 7.257455 | 145 | 3.25 | -4.889725 | 78 | threefoldAAB | ZrCo | O
-3 | 16.14723 | 4 | 8 | 35.17424 | 1.765 | 7.536065 | 142.5 | 3.25 | -4.666275 | 79 | threefoldAAB | ZrOs | O
-5 | 16.14723 | 4 | 8 | 35.17424 | 1.765 | 7.536065 | 142.5 | 3.25 | -4.54141 | 79 | threefoldAAB | ZrOs | O
2 | 16.14723 | 4 | 8 | 35.17424 | 1.765 | 7.536065 | 142.5 | 3.25 | -4.968068 | 79 | threefoldAAB | ZrOs | O
5 | 16.14723 | 4 | 8 | 35.17424 | 1.765 | 7.536065 | 142.5 | 3.25 | -5.100526 | 79 | threefoldAAB | ZrOs | O
-3 | 16.14723 | 4 | 8 | 34.70993 | 1.765 | 6.9972 | 142.5 | 3.25 | -4.84945 | 80 | threefoldAAB | ZrRu | O
-5 | 16.14723 | 4 | 8 | 34.70993 | 1.765 | 6.9972 | 142.5 | 3.25 | -4.730093 | 80 | threefoldAAB | ZrRu | O
2 | 16.14723 | 4 | 8 | 34.70993 | 1.765 | 6.9972 | 142.5 | 3.25 | -5.131947 | 80 | threefoldAAB | ZrRu | O
5 | 16.14723 | 4 | 8 | 34.70993 | 1.765 | 6.9972 | 142.5 | 3.25 | -5.242711 | 80 | threefoldAAB | ZrRu | O
-3 | 23.28833 | 4 | 12 | 36.70357 | 1.49 | 8.0140495 | 145 | 2.5 | -5.371139 | 81 | longbridgeA | ZrZn | O
-5 | 23.28833 | 4 | 12 | 36.70357 | 1.49 | 8.0140495 | 145 | 2.5 | -5.533807 | 81 | longbridgeA | ZrZn | O
2 | 23.28833 | 4 | 12 | 36.70357 | 1.49 | 8.0140495 | 145 | 2.5 | -5.615359 | 81 | longbridgeA | ZrZn | O
-2 | 62.6943 | 11 | 3 | 73.40452 | 1.8925 | 7.1287643 | 158.75 | 5.25 | -0.8208426 | 87 | fccAAA | Ag3In | O
-2 | 27.08691 | 11 | 3 | 73.40452 | 1.8925 | 7.1287643 | 158.75 | 5.25 | -1.411995 | 87 | fccAAB | Ag3In | O
-2 | 62.6943 | 11 | 3 | 73.40452 | 1.8925 | 7.1287643 | 158.75 | 3.25 | -0.697482 | 87 | hcpAAA | Ag3In | O
-2 | 27.08691 | 11 | 3 | 73.40452 | 1.8925 | 7.1287643 | 158.75 | 3.25 | -1.429776 | 87 | hcpAAB | Ag3In | O
-2 | 48.74022 | 11 | 3 | 73.40452 | 1.8925 | 7.1287643 | 158.75 | 0.75 | -0.04785187 | 87 | ontopB | Ag3In | O
-5 | 62.6943 | 11 | 3 | 73.40452 | 1.8925 | 7.1287643 | 158.75 | 5.25 | -0.6256465 | 87 | fccAAA | Ag3In | O
-5 | 62.6943 | 11 | 3 | 73.40452 | 1.8925 | 7.1287643 | 158.75 | 3.25 | -1.235714 | 87 | hcpAAA | Ag3In | O
-5 | 27.08691 | 11 | 3 | 73.40452 | 1.8925 | 7.1287643 | 158.75 | 3.25 | -0.6294765 | 87 | hcpAAB-d | Ag3In | O
-5 | 27.08691 | 11 | 3 | 73.40452 | 1.8925 | 7.1287643 | 158.75 | 3.25 | -1.271946 | 87 | hcpAAB | Ag3In | O
-5 | 48.74022 | 11 | 3 | 73.40452 | 1.8925 | 7.1287643 | 158.75 | 0.75 | -1.395172 | 87 | ontopB | Ag3In | O
2 | 62.6943 | 11 | 3 | 73.40452 | 1.8925 | 7.1287643 | 158.75 | 5.25 | -1.18481 | 87 | fccAAA | Ag3In | O
2 | 27.08691 | 11 | 3 | 73.40452 | 1.8925 | 7.1287643 | 158.75 | 5.25 | -1.669064 | 87 | fccAAB | Ag3In | O
2 | 62.6943 | 11 | 3 | 73.40452 | 1.8925 | 7.1287643 | 158.75 | 3.25 | -1.011609 | 87 | hcpAAA | Ag3In | O
2 | 27.08691 | 11 | 3 | 73.40452 | 1.8925 | 7.1287643 | 158.75 | 3.25 | -1.657723 | 87 | hcpAAB | Ag3In | O
2 | 48.74022 | 11 | 3 | 73.40452 | 1.8925 | 7.1287643 | 158.75 | 0.75 | -0.3149795 | 87 | ontopB | Ag3In | O
5 | 62.6943 | 11 | 3 | 73.40452 | 1.8925 | 7.1287643 | 158.75 | 5.25 | -1.375699 | 87 | fccAAA | Ag3In | O
5 | 27.08691 | 11 | 3 | 73.40452 | 1.8925 | 7.1287643 | 158.75 | 5.25 | -1.788197 | 87 | fccAAB | Ag3In | O
5 | 62.6943 | 11 | 3 | 73.40452 | 1.8925 | 7.1287643 | 158.75 | 3.25 | -1.444094 | 87 | hcpAAA | Ag3In | O
5 | 27.08691 | 11 | 3 | 73.40452 | 1.8925 | 7.1287643 | 158.75 | 3.25 | -1.777172 | 87 | hcpAAB | Ag3In | O
5 | 48.74022 | 11 | 3 | 73.40452 | 1.8925 | 7.1287643 | 158.75 | 0.75 | -0.4247906 | 87 | ontopB | Ag3In | O
-3 | 22.8954 | 11 | 2 | 69.85154 | 1.775 | 7.59373425 | 157.5 | 5.25 | -1.965701 | 88 | fccAAB | Ag3Mg | O
-5 | 22.8954 | 11 | 2 | 69.85154 | 1.775 | 7.59373425 | 157.5 | 5.25 | -1.886841 | 88 | fccAAB | Ag3Mg | O
3 | 22.8954 | 11 | 2 | 69.85154 | 1.775 | 7.59373425 | 157.5 | 5.25 | -2.247343 | 88 | fccAAB | Ag3Mg | O
5 | 22.8954 | 11 | 2 | 69.85154 | 1.775 | 7.59373425 | 157.5 | 5.25 | -2.321502 | 88 | fccAAB | Ag3Mg | O
-3 | 13.7396 | 11 | 1 | 65.36935 | 2.045 | 8.267093 | 137.5 | 5.25 | -1.094948 | 89 | fccAAB | Au3Li | O
-5 | 13.7396 | 11 | 1 | 65.36935 | 2.045 | 8.267093 | 137.5 | 5.25 | -0.9858475 | 89 | fccAAB | Au3Li | O
3 | 13.7396 | 11 | 1 | 65.36935 | 2.045 | 8.267093 | 137.5 | 5.25 | -1.464589 | 89 | fccAAB | Au3Li | O
5 | 13.7396 | 11 | 1 | 65.36935 | 2.045 | 8.267093 | 137.5 | 5.25 | -1.558745 | 89 | fccAAB | Au3Li | O
-3 | 26.81747 | 9 | 4 | 46.14418 | 1.795 | 7.6177875 | 136.25 | 5.25 | -3.987528 | 90 | fccAAB | Co3Ti | O
-5 | 26.81747 | 9 | 4 | 46.14418 | 1.795 | 7.6177875 | 136.25 | 5.25 | -3.88771 | 90 | fccAAB | Co3Ti | O
-3 | 63.68421 | 11 | 11 | 52.12031 | 2.025 | 8.10117325 | 135 | 5.25 | -1.903948 | 91 | fccAAA | Cu3Au | O
-5 | 63.68421 | 11 | 11 | 52.12031 | 2.025 | 8.10117325 | 135 | 5.25 | -1.824457 | 91 | fccAAA | Cu3Au | O
3 | 63.68421 | 11 | 11 | 52.12031 | 2.025 | 8.10117325 | 135 | 5.25 | -2.247029 | 91 | fccAAA | Cu3Au | O
5 | 63.68421 | 11 | 11 | 52.12031 | 2.025 | 8.10117325 | 135 | 5.25 | -2.309774 | 91 | fccAAA | Cu3Au | O
-3 | 63.68421 | 11 | 10 | 49.50875 | 1.975 | 7.879 | 136.25 | 5.25 | -2.042496 | 92 | fccAAA | Cu3Pd | O
-5 | 63.68421 | 11 | 10 | 49.50875 | 1.975 | 7.879 | 136.25 | 5.25 | -1.91297 | 92 | fccAAA | Cu3Pd | O
3 | 63.68421 | 11 | 10 | 49.50875 | 1.975 | 7.879 | 136.25 | 5.25 | -2.329238 | 92 | fccAAA | Cu3Pd | O
5 | 63.68421 | 11 | 10 | 49.50875 | 1.975 | 7.879 | 136.25 | 5.25 | -2.385371 | 92 | fccAAA | Cu3Pd | O
-3 | 5.530735 | 3 | 3 | 90.86367 | 1.675 | 5.9801389 | 156.25 | 3.25 | -3.493202 | 93 | hcpAAB | In3Sc | O
-5 | 5.530735 | 3 | 3 | 90.86367 | 1.675 | 5.9801389 | 156.25 | 3.25 | -3.394535 | 93 | hcpAAB | In3Sc | O
3 | 5.530735 | 3 | 3 | 90.86367 | 1.675 | 5.9801389 | 156.25 | 3.25 | -3.7667 | 93 | hcpAAB | In3Sc | O
5 | 5.530735 | 3 | 3 | 90.86367 | 1.675 | 5.9801389 | 156.25 | 3.25 | -3.858714 | 93 | hcpAAB | In3Sc | O
-3 | 5.734681 | 3 | 3 | 98.97303 | 1.64 | 5.8940814 | 161.25 | 3.25 | -3.45958 | 94 | hcpAAB | In3Y | O
-5 | 5.734681 | 3 | 3 | 98.97303 | 1.64 | 5.8940814 | 161.25 | 3.25 | -3.367312 | 94 | hcpAAB | In3Y | O
3 | 5.734681 | 3 | 3 | 98.97303 | 1.64 | 5.8940814 | 161.25 | 3.25 | -3.723336 | 94 | hcpAAB | In3Y | O
5 | 5.734681 | 3 | 3 | 98.97303 | 1.64 | 5.8940814 | 161.25 | 3.25 | -3.80914 | 94 | hcpAAB | In3Y | O
-3 | 24.14949 | 9 | 4 | 57.40889 | 2.035 | 8.432295 | 136.25 | 3.25 | -3.272251 | 95 | hcpAAB | Ir3Ti | O
-5 | 24.14949 | 9 | 4 | 57.40889 | 2.035 | 8.432295 | 136.25 | 3.25 | -3.134404 | 95 | hcpAAB | Ir3Ti | O
3 | 24.14949 | 9 | 4 | 57.40889 | 2.035 | 8.432295 | 136.25 | 3.25 | -3.64952 | 95 | hcpAAB | Ir3Ti | O
5 | 24.14949 | 9 | 4 | 57.40889 | 2.035 | 8.432295 | 136.25 | 3.25 | -3.749058 | 95 | hcpAAB | Ir3Ti | O
-3 | 25.35893 | 9 | 4 | 62.08428 | 1.9825 | 8.38374 | 140 | 5.25 | -3.360859 | 96 | fccAAB | Ir3Zr | O
-5 | 25.35893 | 9 | 4 | 62.08428 | 1.9825 | 8.38374 | 140 | 5.25 | -3.317585 | 96 | fccAAB | Ir3Zr | O
3 | 25.35893 | 9 | 4 | 62.08428 | 1.9825 | 8.38374 | 140 | 5.25 | -3.600209 | 96 | fccAAB | Ir3Zr | O
5 | 25.35893 | 9 | 4 | 62.08428 | 1.9825 | 8.38374 | 140 | 5.25 | -3.714673 | 96 | fccAAB | Ir3Zr | O
-3 | 24.838 | 10 | 3 | 43.72785 | 1.835 | 7.22634985 | 132.5 | 5.25 | -2.995306 | 97 | fccAAB | Ni3Al | O
-5 | 24.838 | 10 | 3 | 43.72785 | 1.835 | 7.22634985 | 132.5 | 5.25 | -2.909182 | 97 | fccAAB | Ni3Al | O
3 | 24.838 | 10 | 3 | 43.72785 | 1.835 | 7.22634985 | 132.5 | 5.25 | -3.293616 | 97 | fccAAB | Ni3Al | O
-3 | 45.76717 | 10 | 8 | 43.25896 | 1.89 | 7.7055247 | 136.25 | 5.25 | -2.941629 | 98 | fccAAB | Ni3Fe | O
-5 | 45.76717 | 10 | 8 | 43.25896 | 1.89 | 7.7055247 | 136.25 | 5.25 | -2.819408 | 98 | fccAAB | Ni3Fe | O
3 | 45.76717 | 10 | 8 | 43.25896 | 1.89 | 7.7055247 | 136.25 | 5.25 | -3.211977 | 98 | fccAAB | Ni3Fe | O
5 | 45.76717 | 10 | 8 | 43.25896 | 1.89 | 7.7055247 | 136.25 | 5.25 | -3.278384 | 98 | fccAAB | Ni3Fe | O
-5 | 28.473 | 10 | 4 | 41.5562 | 1.9075 | 7.7678285 | 128.75 | 5.25 | -2.718226 | 100 | fccAAB | Ni3Si | O
3 | 28.473 | 10 | 4 | 41.5562 | 1.9075 | 7.7678285 | 128.75 | 5.25 | -3.128757 | 100 | fccAAB | Ni3Si | O
5 | 28.473 | 10 | 4 | 41.5562 | 1.9075 | 7.7678285 | 128.75 | 5.25 | -3.231267 | 100 | fccAAB | Ni3Si | O
-3 | 24.79395 | 10 | 3 | 68.91705 | 1.955 | 7.80696 | 150 | 3.25 | -2.327649 | 101 | hcpAAB | Pd3Y | O
-5 | 24.79395 | 10 | 3 | 68.91705 | 1.955 | 7.80696 | 150 | 3.25 | -2.280328 | 101 | hcpAAB-d | Pd3Y | O
3 | 24.79395 | 10 | 3 | 68.91705 | 1.955 | 7.80696 | 150 | 3.25 | -2.587013 | 101 | hcpAAB | Pd3Y | O
5 | 24.79395 | 10 | 3 | 68.91705 | 1.955 | 7.80696 | 150 | 3.25 | -2.667268 | 101 | hcpAAB | Pd3Y | O
-2 | 21.86045 | 10 | 3 | 64.89754 | 2.095 | 8.1657113 | 140 | 5.25 | -1.49783 | 102 | fccAAB | Pt3In | O
-5 | 21.86045 | 10 | 3 | 64.89754 | 2.095 | 8.1657113 | 140 | 5.25 | -1.432276 | 102 | fccAAB | Pt3In | O
2 | 21.86045 | 10 | 3 | 64.89754 | 2.095 | 8.1657113 | 140 | 5.25 | -1.652435 | 102 | fccAAB | Pt3In | O
5 | 21.86045 | 10 | 3 | 64.89754 | 2.095 | 8.1657113 | 140 | 5.25 | -1.822166 | 102 | fccAAB | Pt3In | O
-3 | 56.49514 | 10 | 12 | 59.2529 | 2.0625 | 9.06767225 | 135 | 5.25 | -1.610107 | 103 | fccAAB | Pt3Zn | O
-5 | 56.49514 | 10 | 12 | 59.2529 | 2.0625 | 9.06767225 | 135 | 5.25 | -1.56804 | 103 | fccAAB | Pt3Zn | O
3 | 56.49514 | 10 | 12 | 59.2529 | 2.0625 | 9.06767225 | 135 | 5.25 | -2.017802 | 103 | fccAAB | Pt3Zn | O
5 | 56.49514 | 10 | 12 | 59.2529 | 2.0625 | 9.06767225 | 135 | 5.25 | -2.152496 | 103 | fccAAB | Pt3Zn | O
-3 | 26.2221 | 9 | 4 | 65.7752 | 1.99 | 6.978825 | 147.5 | 3.25 | -2.816741 | 104 | hcpAAB-d | Rh3Ce | O
-5 | 26.2221 | 9 | 4 | 65.7752 | 1.99 | 6.978825 | 147.5 | 3.25 | -2.804276 | 104 | hcpAAB-d | Rh3Ce | O
3 | 26.2221 | 9 | 4 | 65.7752 | 1.99 | 6.978825 | 147.5 | 3.25 | -2.934608 | 104 | hcpAAB-d | Rh3Ce | O
5 | 26.2221 | 9 | 4 | 65.7752 | 1.99 | 6.978825 | 147.5 | 3.25 | -2.982079 | 104 | hcpAAB-d | Rh3Ce | O
-3 | 23.64712 | 8 | 5 | 58.6422 | 2.05 | 7.2100875 | 133.75 | 3.25 | -3.770126 | 105 | hcpAAB | Ru3Nb | O
-5 | 23.64712 | 8 | 5 | 58.6422 | 2.05 | 7.2100875 | 133.75 | 3.25 | -3.619623 | 105 | hcpAAB | Ru3Nb | O
3 | 23.64712 | 8 | 5 | 58.6422 | 2.05 | 7.2100875 | 133.75 | 3.25 | -4.190597 | 105 | hcpAAB | Ru3Nb | O
5 | 23.64712 | 8 | 5 | 58.6422 | 2.05 | 7.2100875 | 133.75 | 3.25 | -4.297694 | 105 | hcpAAB | Ru3Nb | O
-3 | 6.435702 | 4 | 2 | 106.6093 | 1.72 | 7.03622655 | 153.75 | 5.25 | -2.941404 | 106 | fccAAB | Sn3Ca | O
3 | 6.435702 | 4 | 2 | 106.6093 | 1.72 | 7.03622655 | 153.75 | 5.25 | -3.128528 | 106 | fccAAB | Sn3Ca | O
-3 | 62.21195 | 12 | 7 | 55.25778 | 1.625 | 8.90415375 | 136.25 | 3.25 | -3.040772 | 107 | hcpAAB-d | Zn3Mn | O
-5 | 62.21195 | 12 | 7 | 55.25778 | 1.625 | 8.90415375 | 136.25 | 3.25 | -2.983776 | 107 | hcpAAB-d | Zn3Mn | O
3 | 62.21195 | 12 | 7 | 55.25778 | 1.625 | 8.90415375 | 136.25 | 3.25 | -3.222105 | 107 | hcpAAB | Zn3Mn | O
5 | 62.21195 | 12 | 7 | 55.25778 | 1.625 | 8.90415375 | 136.25 | 3.25 | -3.295877 | 107 | hcpAAB | Zn3Mn | O
-3 | 49.18799 | 12 | 5 | 59.77571 | 1.6375 | 8.73536175 | 137.5 | 3.25 | -4.510799 | 108 | hcpAAB | Zn3Nb | O
-5 | 49.18799 | 12 | 5 | 59.77571 | 1.6375 | 8.73536175 | 137.5 | 3.25 | -4.430761 | 108 | hcpAAB | Zn3Nb | O
3 | 49.18799 | 12 | 5 | 59.77571 | 1.6375 | 8.73536175 | 137.5 | 3.25 | -4.662831 | 108 | hcpAAB | Zn3Nb | O
5 | 49.18799 | 12 | 5 | 59.77571 | 1.6375 | 8.73536175 | 137.5 | 3.25 | -4.672299 | 108 | hcpAAB | Zn3Nb | O
-3 | 42.93243 | 12 | 4 | 58.44871 | 1.6225 | 8.75267925 | 136.25 | 3.25 | -4.551565 | 109 | hcpAAB-d | Zn3Ti | O
-5 | 42.93243 | 12 | 4 | 58.44871 | 1.6225 | 8.75267925 | 136.25 | 3.25 | -4.508089 | 109 | hcpAAB-d | Zn3Ti | O
3 | 42.93243 | 12 | 4 | 58.44871 | 1.6225 | 8.75267925 | 136.25 | 3.25 | -4.666042 | 109 | hcpAAB | Zn3Ti | O
5 | 42.93243 | 12 | 4 | 58.44871 | 1.6225 | 8.75267925 | 136.25 | 3.25 | -4.681361 | 109 | hcpAAB | Zn3Ti | O
-3 | 48.88435 | 12 | 5 | 54.24544 | 1.645 | 8.732196 | 135 | 3.25 | -4.528842 | 110 | hcpAAB | Zn3V | O
-5 | 48.88435 | 12 | 5 | 54.24544 | 1.645 | 8.732196 | 135 | 3.25 | -4.443031 | 110 | hcpAAB-d | Zn3V | O
3 | 48.88435 | 12 | 5 | 54.24544 | 1.645 | 8.732196 | 135 | 3.25 | -4.660357 | 110 | hcpAAB | Zn3V | O
5 | 48.88435 | 12 | 5 | 54.24544 | 1.645 | 8.732196 | 135 | 3.25 | -4.674519 | 110 | hcpAAB | Zn3V | O
-3 | 12.03008 | 4 | 3 | 83.84037 | 1.4 | 6.4718671 | 147.5 | 5.25 | -6.00204 | 111 | fccAAA | Zr3Al | O
-5 | 12.03008 | 4 | 3 | 83.84037 | 1.4 | 6.4718671 | 147.5 | 5.25 | -5.770432 | 111 | fccAAA | Zr3Al | O
3 | 12.03008 | 4 | 3 | 83.84037 | 1.4 | 6.4718671 | 147.5 | 5.25 | -6.490168 | 111 | fccAAA | Zr3Al | O
5 | 12.03008 | 4 | 3 | 83.84037 | 1.4 | 6.4718671 | 147.5 | 5.25 | -6.574605 | 111 | fccAAA | Zr3Al | O
-3 | 12.03008 | 4 | 3 | 89.13079 | 1.4425 | 6.4220138 | 155 | 5.25 | -6.167002 | 112 | fccAAA | Zr3In | O
-5 | 12.03008 | 4 | 3 | 89.13079 | 1.4425 | 6.4220138 | 155 | 5.25 | -5.924843 | 112 | fccAAA | Zr3In | O
3 | 12.03008 | 4 | 3 | 89.13079 | 1.4425 | 6.4220138 | 155 | 5.25 | -6.642158 | 112 | fccAAA | Zr3In | O
5 | 12.03008 | 4 | 3 | 89.13079 | 1.4425 | 6.4220138 | 155 | 5.25 | -6.733338 | 112 | fccAAA | Zr3In | O
-3 | 8.842294 | 3 | 5 | 171.9749 | 1.49 | 5.8575763 | 140 | 3.25 | -4.863875 | 118 | hcpAAB | Al3Pr | O
-5 | 8.842294 | 3 | 5 | 171.9749 | 1.49 | 5.8575763 | 140 | 3.25 | -4.838407 | 118 | hcpAAB | Al3Pr | O
3 | 8.842294 | 3 | 5 | 171.9749 | 1.49 | 5.8575763 | 140 | 3.25 | -4.785618 | 118 | hcpAAB | Al3Pr | O
5 | 8.842294 | 3 | 5 | 171.9749 | 1.49 | 5.8575763 | 140 | 3.25 | -4.725491 | 118 | hcpAAB | Al3Pr | O
-3 | 11.95664 | 3 | 8 | 163.4858 | 1.5 | 5.9002538 | 140 | 3.25 | -4.941504 | 119 | hcpAAB | Al3Sm | O
-5 | 11.95664 | 3 | 8 | 163.4858 | 1.5 | 5.9002538 | 140 | 3.25 | -4.88454 | 119 | hcpAAB | Al3Sm | O
3 | 11.95664 | 3 | 8 | 163.4858 | 1.5 | 5.9002538 | 140 | 3.25 | -4.889829 | 119 | hcpAAB | Al3Sm | O
5 | 11.95664 | 3 | 8 | 163.4858 | 1.5 | 5.9002538 | 140 | 3.25 | -4.857939 | 119 | hcpAAB | Al3Sm | O
-3 | 31.39311 | 9 | 6 | 90.91536 | 1.95 | 7.683865 | 137.5 | 3.25 | -3.657183 | 120 | hcpAAB | Co3Mo | O
-5 | 31.39311 | 9 | 6 | 90.91536 | 1.95 | 7.683865 | 137.5 | 3.25 | -3.522046 | 120 | hcpAAB | Co3Mo | O
3 | 31.39311 | 9 | 6 | 90.91536 | 1.95 | 7.683865 | 137.5 | 3.25 | -4.013594 | 120 | hcpAAB | Co3Mo | O
5 | 31.39311 | 9 | 6 | 90.91536 | 1.95 | 7.683865 | 137.5 | 3.25 | -4.104535 | 120 | hcpAAB | Co3Mo | O
-3 | 13.95855 | 3 | 11 | 153.2373 | 1.6325 | 5.96542635 | 141.25 | 3.25 | -3.840174 | 121 | hcpAAB | Ga3Tb | O
-5 | 13.95855 | 3 | 11 | 153.2373 | 1.6325 | 5.96542635 | 141.25 | 3.25 | -3.736516 | 121 | hcpAAB | Ga3Tb | O
3 | 13.95855 | 3 | 11 | 153.2373 | 1.6325 | 5.96542635 | 141.25 | 3.25 | -3.919952 | 121 | hcpAAB | Ga3Tb | O
5 | 13.95855 | 3 | 11 | 153.2373 | 1.6325 | 5.96542635 | 141.25 | 3.25 | -3.909629 | 121 | hcpAAB | Ga3Tb | O
-3 | 32.06765 | 10 | 4 | 102.4684 | 1.765 | 7.38838275 | 140 | 5.25 | -3.634525 | 122 | fccAAB | Ni3Zr | O
-5 | 32.06765 | 10 | 4 | 102.4684 | 1.765 | 7.38838275 | 140 | 5.25 | -3.552552 | 122 | fccAAB | Ni3Zr | O
3 | 32.06765 | 10 | 4 | 102.4684 | 1.765 | 7.38838275 | 140 | 5.25 | -3.889639 | 122 | fccAAB | Ni3Zr | O
5 | 32.06765 | 10 | 4 | 102.4684 | 1.765 | 7.38838275 | 140 | 5.25 | -3.960602 | 122 | fccAAB | Ni3Zr | O
-3 | 6.617647 | 3 | 3 | 185.7318 | 1.465 | 6.3677063 | 158.75 | 3.25 | -6.596059 | 124 | hcpAAA | Sc3In | O
-5 | 6.617647 | 3 | 3 | 185.7318 | 1.465 | 6.3677063 | 158.75 | 3.25 | -6.465821 | 124 | hcpAAA | Sc3In | O
5 | 6.617647 | 3 | 3 | 185.7318 | 1.465 | 6.3677063 | 158.75 | 3.25 | -6.875316 | 124 | hcpAAA | Sc3In | O
-3 | 10.38961 | 4 | 3 | 144.0598 | 1.6 | 6.5676788 | 143.75 | 5.25 | -6.286348 | 125 | fccAAA | Ti3In | O
-5 | 10.38961 | 4 | 3 | 144.0598 | 1.6 | 6.5676788 | 143.75 | 5.25 | -6.076012 | 125 | fccAAA | Ti3In | O
3 | 10.38961 | 4 | 3 | 144.0598 | 1.6 | 6.5676788 | 143.75 | 5.25 | -6.653066 | 125 | fccAAA | Ti3In | O
5 | 10.38961 | 4 | 3 | 144.0598 | 1.6 | 6.5676788 | 143.75 | 5.25 | -6.724295 | 125 | fccAAA | Ti3In | O